## Database
ShortName
article | PaperID | 20 | 1_ | 1_ | 1_ | 1_ | 2_ | 2_ | 2_ | 2_ | 2_ | 2_ | 2_ | 2_ | 2_ | 2_ | 2_ | 2_ | 2_ | 2_ | 2_ | 2_ | 2_ | 2_ | 2_ | 2_ | 2_ | 2_ | 2_ | 2_ | 2_ | 2_ | 2_ | 2_ | 2_ | 3_ | 3_ | 3_ | 3_ | 3_ | 3_ | 4_ | 4_ | 4_ | 4_ | 4_ | 4_ | 5_ | 5_ | 5_ | 5_ | 6_ | 7_ | 8_ | 8_ | 9_ | 9_ | 9_ | 9_ | 9_ | 9_ | 9_ | 9_ | 9_ | 9_ | 9_ | 9_ | 9_ | 9_ | 9_ | 9_ | 9_ | 9_ | 10_ | 10_ | 10_ | 10_ | 10_ | 10_ | 10_ | 10_ | 11_ | 11_ | 11_ | 11_ | 11_ | 11_ | 11_ | 11_ | 11_ | 11_ | 11_ | 11_ | 11_ | 11_ | 12_ | 12_ | 12_ | 12_ | 12_ | 12_ | 13_ | 13_ | 13_ | 13_ | 14_ | 14_ | 14_ | 14_ | 15_ | 15_ | 15_ | 15_ | 16_ | 16_ | 16_ | 16_ | 16_ | 16_ | 16_ | 16_ | 16_ | 16_ | 16_ | 16_ | 16_ | 16_ | 16_ | 16_ | 17_ | 18_ | 18_ | 18_ | 18_ | 18_ | 18_ | 18_ | 19_ | 19_ | 19_ | 19_ | 20_ | 20_ | 20_ | 20_ | 20_ | 20_ | 20_ | 20_ | 20_ | 20_ | 20_ | 20_ | 20_ | 20_ | 21_ | 21_ | 21_ | 21_ | 21_ | 22_ | 22_ | 22_ | 22_ | 22_ | 22_ | 22_ | 23_ | 23_ | 24_ | 25_ | 25_ | 25_ | 26_ | 26_ | 26_ | 26_ | 27_ | 27_ | 27_ | 27_ | 27_ | 27_ | 27_ | 27_ | 27_ | 27_ | 27_ | 27_ | 27_ | 27_ | 27_ | 27_ | 28_ | 28_ | 28_ | 28_ | 28_ | 29_ | 30_ | 30_ | 30_ | 30_ | 30_ | 30_ | 30_ | 30_ | 31_ | 32_ | 32_ | 32_ | 32_ | 32_ | 32_ | 32_ | 32_ | 32_ | 32_ | 32_ | 32_ | 32_ | 32_ | 32_ | 32_ | 32_ | 33_ | 34_ | 34_ | 34_ | 35_ | 35_ | 35_ | 35_ | 35_ | 35_ | 36_ | 36_ | 36_ | 37_ | 38_ | 38_ | 38_ | 38_ | 38_ | 38_ | 38_ | 38_ | 38_ | 38_ | 39_ | 39_ | 39_ | 39_ | 39_ | 39_ | 40_ | 40_ | 40_ | 40_ | 40_ | 40_ | 41_ | 41_ | 41_ | 42_ | 43_ | 43_ | 43_ | 43_ | 43_ | 43_ | 43_ | 43_ | 44_ | 44_ | 44_ | 44_ | 44_ | 45_ | 46_ | 47_ | 47_ | 48_
Reactive/Nonreactive (1/0) | React_or_not | 2 | 0 | 0 | 0 | 0 | 0 | 0 | 0 | 0 | 0 | 0 | 0 | 0 | 0 | 0 | 0 | 0 | 0 | 0 | 0 | 1 | 1 | 1 | 1 | 1 | 1 | 1 | 1 | 1 | 1 | 1 | 1 | 1 | 1 | 1 | 1 | 1 | 1 | 1 | 1 | 1 | 1 | 1 | 1 | 1 | 1 | 1 | 1 | 1 | 1 | 1 | 1 | 1 | 1 | 1 | 1 | 1 | 1 | 1 | 1 | 1 | 1 | 1 | 1 | 1 | 1 | 1 | 1 | 1 | 1 | 1 | 1 | 1 | 1 | 1 | 1 | 1 | 1 | 1 | 1 | 1 | 1 | 1 | 1 | 1 | 1 | 1 | 1 | 1 | 1 | 1 | 1 | 1 | 1 | 1 | 1 | 1 | 1 | 1 | 1 | 1 | 1 | 1 | 1 | 1 | 1 | 0 | 0 | 1 | 1 | 1 | 1 | 1 | 1 | 1 | 1 | 1 | 1 | 1 | 1 | 1 | 1 | 1 | 1 | 1 | 1 | 1 | 1 | 1 | 1 | 1 | 1 | 1 | 1 | 1 | 1 | 1 | 1 | 1 | 1 | 1 | 1 | 1 | 1 | 1 | 1 | 1 | 1 | 1 | 1 | 1 | 1 | 1 | 1 | 1 | 1 | 1 | 1 | 1 | 1 | 1 | 1 | 1 | 1 | 1 | 1 | 1 | 1 | 1 | 1 | 1 | 1 | 1 | 1 | 1 | 1 | 1 | 1 | 1 | 1 | 1 | 1 | 1 | 1 | 1 | 1 | 1 | 1 | 1 | 1 | 1 | 1 | 1 | 1 | 1 | 1 | 1 | 1 | 1 | 1 | 1 | 1 | 1 | 1 | 1 | 1 | 1 | 1 | 1 | 1 | 1 | 1 | 1 | 1 | 1 | 1 | 1 | 1 | 1 | 1 | 1 | 1 | 1 | 1 | 1 | 1 | 1 | 1 | 1 | 1 | 1 | 1 | 1 | 1 | 1 | 1 | 1 | 1 | 1 | 1 | 1 | 1 | 1 | 1 | 1 | 1 | 1 | 1 | 1 | 1 | 1 | 1 | 1 | 1 | 1 | 1 | 1 | 1 | 1 | 1 | 1 | 1 | 1 | 1 | 1 | 1 | 1 | 1 | 1 | 1 | 1 | 1 | 1 | 1 | 1 | 1 | 1 | 1 | 1 | 1 | 1 | 1
Balanced/Unbalanced (1/0) | Balanc_or_not | 20 | 0 | 0 | 0 | 0 | 0 | 0 | 0 | 0 | 0 | 0 | 0 | 0 | 0 | 0 | 0 | 0 | 0 | 0 | 0 | 0 | 0 | 0 | 0 | 0 | 0 | 0 | 0 | 0 | 0 | 0 | 0 | 0 | 0 | 1 | 1 | 1 | 1 | 1 | 1 | 0 | 0 | 0 | 0 | 0 | 0 | 1 | 1 | 1 | 1 | 1 | 1 | 0 | 0 | 0 | 0 | 0 | 0 | 0 | 0 | 0 | 0 | 0 | 0 | 0 | 0 | 0 | 0 | 0 | 0 | 0 | 0 | 0 | 0 | 0 | 0 | 0 | 0 | 0 | 0 | 1 | 1 | 1 | 1 | 1 | 1 | 1 | 1 | 1 | 1 | 1 | 1 | 1 | 1 | 1 | 1 | 1 | 1 | 1 | 1 | 1 | 1 | 1 | 1 | 1 | 1 | 1 | 1 | 1 | 1 | 1 | 1 | 1 | 1 | 1 | 1 | 1 | 1 | 1 | 1 | 1 | 1 | 1 | 1 | 1 | 1 | 1 | 1 | 0 | 0 | 0 | 0 | 0 | 0 | 0 | 0 | [23 empty] | 1 | 1 | 1 | 1 | 1 | 1 | 1 | 0 | 0 | 0 |  |  |  | 0 | 0 | 0 | 0 | 1 | 1 | 1 | 1 | 1 | 1 | 1 | 1 | 1 | 1 | 1 | 1 | 1 | 1 | 1 | 1 | 1 | 1 | 1 | 1 | 1 | 0 | 0 | 0 | 0 | 0 | 0 | 0 | 0 | 0 | 1 | 1 | 1 | 1 | 1 | 1 | 1 | 1 | 1 | 1 | 1 | 1 | 1 | 1 | 1 | 1 | 1 | 1 | 0 | 1 | 1 | 1 | 1 | 1 | 1 | 1 | 1 | 1 | 0 | 0 | 0 | 0 | 0 | 0 | 0 | 0 | 0 | 0 | 0 | 0 | 0 | 0 | 1 | 1 | 1 | 1 | 1 | 1 | 1 | 1 | 1 | 1 | 1 | 1 | 0 | 0 | 0 | 0 | 1 | 1 | 1 | 1 | 1 | 1 | 1 | 1 | 1 | 1 | 1 | 1 | 1 | 1 | 0 | 1 | 1 | 0
DC/RF (1/0) | MagType | 20 | 1 | 1 | 1 | 1 | 1 | 1 | 1 | 1 | 1 | 1 | 1 | 1 | 1 | 1 | 1 | 1 | 1 | 1 | 1 | 1 | 1 | 1 | 1 | 1 | 1 | 1 | 1 | 1 | 1 | 1 | 1 | 1 | 1 | 1 | 1 | 1 | 1 | 1 | 1 | 1 | 1 | 1 | 1 | 1 | 1 | 1 | 1 | 1 | 1 | 1 | 1 | 1 | 1 | 1 | 1 | 1 | 1 | 1 | 1 | 1 | 1 | 1 | 1 | 1 | 1 | 1 | 1 | 1 | 1 | 1 | 1 | 1 | 1 | 1 | 1 | 1 | 1 | 1 | 1 | 1 | 1 | 1 | 1 | 1 | 1 | 1 | 1 | 1 | 1 | 1 | 1 | 1 | 1 | 1 | 1 | 1 | 1 | 1 | 1 | 1 | 1 | 1 | 1 | 1 | 1 | 1 | 1 | 1 | 1 | 1 | 1 | 1 | 1 | 1 | 1 | 1 | 1 | 1 | 1 | 1 | 1 | 1 | 1 | 1 | 1 | 1 | 1 | 1 | 1 | 1 | 1 | 1 | 1 | 1 | 1 | 1 | 1 | 1 | 1 | 1 | 1 | 1 | 1 | 1 | 1 | 1 | 1 | 1 | 1 | 1 | 1 | 1 | 1 | 1 | 1 | 1 | 1 | 1 | 1 | 1 | 1 | 1 | 1 | 1 | 1 | 1 | 1 | 1 | 1 | 1 | 1 | 1 | 1 | 1 | 1 | 1 | 1 | 1 | 1 | 1 | 1 | 1 | 1 | 1 | 1 | 1 | 1 | 1 | 1 | 1 | 1 | 1 | 1 | 1 | 1 | 1 | 1 | 1 | 1 | 1 | 1 | 1 | 1 | 1 | 1 | 1 | 1 | 1 | 1 | 1 | 1 | 1 | 1 | 1 | 1 | 1 | 1 | 1 | 1 | 1 | 1 | 1 | 1 | 1 | 1 | 1 | 1 | 1 | 1 | 1 | 1 | 1 | 1 | 1 | 1 | 1 | 1 | 1 | 1 | 1 | 1 | 1 | 1 | 1 | 1 | 1 | 1 | 1 | 1 | 1 | 1 | 1 | 1 | 1 | 1 | 1 | 1 | 1 | 1 | 1 | 1 | 1 | 1 | 1 | 1 | 1 | 1 | 1 | 1 | 1 | 1 | 1 | 1 | 1 | 1 | 1 | 1 | 1 | 1 | 1 | 1
Residual pressure, Pa | ResidPress | 20 | 0.001 | 0.001 | 0.001 | 0.001 | 0.0008 | 0.0008 | 0.0008 | 0.0008 | 0.0008 | 0.0008 | 0.0008 | 0.0008 | 0.0008 | 0.0008 | 0.0008 | 0.0008 | 0.0008 | 0.0008 | 0.0008 | 0.0008 | 0.0008 | 0.0008 | 0.0008 | 0.0008 | 0.0008 | 0.0008 | 0.0008 | 0.0008 | 0.0008 | 0.0008 | 0.0008 | 0.0008 | 0.0008 | 2e-06 | 2e-06 | 2e-06 | 2e-06 | 2e-06 | 2e-06 | 0.00026 | 0.00026 | 0.00026 | 0.00026 | 0.00026 | 0.00026 | 1.3e-05 | 1.3e-05 | 1.3e-05 | 1.3e-05 | 0.0005 | 7e-05 | 1e-05 | 1e-05 | [26 empty] | 6.7e-05 | 6.7e-05 | 6.7e-05 | 6.7e-05 | 6.7e-05 | 6.7e-05 | 6.7e-05 | 6.7e-05 | 6.7e-05 | 6.7e-05 | 6.7e-05 | 6.7e-05 | 6.7e-05 | 6.7e-05 | 0.003 | 0.003 | 0.003 | 0.003 | 0.003 | 0.003 | 4e-07 | 4e-07 | 4e-07 | 4e-07 | 0.00065 | 0.00065 | 0.00065 | 0.00065 | 0.0004 | 0.0004 | 0.0004 | 0.0004 | 0.0026 | 0.0026 | 0.0026 | 0.0026 | 0.0026 | 0.0026 | 0.0026 | 0.0026 | 0.0026 | 0.0026 | 0.0026 | 0.0026 | 0.0026 | 0.0026 | 0.0026 | 0.0026 | 0.00013 | 0.0008 | 0.0008 | 0.0008 | 0.0008 | 0.0008 | 0.0008 | 0.0008 | 0.000133 | 0.000133 | 0.000133 | 0.000133 | [19 empty] | 5e-05 | 5e-05 | 5e-05 | 5e-05 | 5e-05 | 5e-05 | 5e-05 | 0.0001 | 0.0001 |  |  |  |  | 0.0008 | 0.0008 | 0.0008 | 0.0008 | 0.0005 | 0.0005 | 0.0005 | 0.0005 | 0.0005 | 0.0005 | 0.0005 | 0.0005 | 0.0005 | 0.0005 | 0.0005 | 0.0005 | 0.0005 | 0.0005 | 0.0005 | 0.0005 | 0.00027 | 0.00027 | 0.00027 | 0.00027 | 0.00027 | [9 empty] | 0.0002 | 0.0002 | 0.0002 | 0.0002 | 0.0002 | 0.0002 | 0.0002 | 0.0002 | 0.0002 | 0.0002 | 0.0002 | 0.0002 | 0.0002 | 0.0002 | 0.0002 | 0.0002 | 0.0002 | 0.0002 |  | 6.65e-06 | 6.65e-06 | 6.65e-06 | [6 empty] | 0.0012 | 0.0012 | 0.0012 |  | 0.0001 | 0.0001 | 0.0001 | 0.0001 | 0.0001 | 0.0001 | 0.0001 | 0.0001 | 0.0001 | 0.0001 | 0.0001 | 0.0001 | 0.0001 | 0.0001 | 0.0001 | 0.0001 | 0.0002 | 0.0002 | 0.0002 | 0.0002 | 0.0002 | 0.0002 |  |  |  | 0.00027 | 0.0005 | 0.0005 | 0.0005 | 0.0005 | 0.0005 | 0.0005 | 0.0005 | 0.0005 | 0.001 | 0.001 | 0.001 | 0.001 | 0.001 | 0.0001 | 0.0004 | 0.0009 | 0.0009 | 0.00015
Working pressure, Pa | ChambPress | 20 | 0.8 | 0.8 | 0.8 | 0.8 | 0.4 | 0.4 | 0.4 | 0.4 | 0.4 | 0.4 | 0.4 | 0.4 | 0.4 | 0.4 | 0.4 | 0.4 | 0.4 | 0.4 | 0.4 | 0.4 | 0.4 | 0.4 | 0.4 | 0.4 | 0.4 | 0.4 | 0.4 | 0.4 | 0.4 | 0.4 | 0.4 | 0.4 | 0.4 | 0.8 | 0.8 | 0.8 | 0.8 | 0.8 | 0.8 | 0.267 | 0.28 | 0.28 | 0.293 | 0.28 | 0.307 | 0.13 | 0.26 | 0.39 | 0.65 | 0.4 | 0.5 | 1.02 | 0.55 | 0.55 | 0.55 | 0.55 | 0.55 | 0.55 | 0.55 | 0.55 | 0.55 | 0.55 | 0.55 | 0.55 | 0.55 | 0.55 | 0.55 | 0.55 | 0.55 | 0.55 | 0.55 | 0.8 | 0.8 | 0.8 | 0.8 | 0.8 | 0.8 | 0.8 | 0.8 | 0.8 | 0.8 | 0.8 | 0.8 | 0.8 | 0.8 | 0.8 | 0.8 | 0.8 | 0.8 | 0.8 | 0.8 | 0.8 | 0.8 | 3 | 2 | 1 | 0.8 | 0.6 | 0.2 | 2.67 | 2.67 | 2.67 | 2.67 | 0.75 | 0.75 | 0.75 | 0.75 | 0.67 | 0.67 | 0.67 | 0.67 | 0.7 | 0.7 | 0.7 | 0.7 | 0.7 | 0.7 | 0.7 | 0.7 | 0.7 | 0.7 | 0.7 | 0.7 | 0.7 | 0.7 | 0.7 | 0.7 | 0.57 | 0.133 | 0.133 | 0.133 | 0.133 | 0.133 | 0.133 | 0.133 | 0.25 | 0.25 | 0.25 | 0.25 | 1.1 | 1.1 | 1.1 | 1.1 | 1.1 | 1.1 | 1.1 | 1.1 | 1.1 | 1.1 | 1.1 | 1.1 | 1.1 | 1.1 | 1.1 | 1.1 | 1.1 | 1.1 | 1.1 | 0.47 | 0.47 | 0.47 | 0.47 | 0.47 | 0.47 | 0.47 | 0.55 | 0.55 |  | 0.4 | 0.4 | 0.4 | 0.133 | 0.133 | 0.133 | 0.133 | 0.3 | 0.3 | 0.3 | 0.3 | 0.3 | 0.3 | 0.3 | 0.3 | 0.3 | 0.3 | 0.3 | 0.3 | 0.3 | 0.3 | 0.3 | 0.3 | 1.33 | 1.33 | 1.33 | 1.33 | 1.33 |  | 5 | 5 | 5 | 5 | 5 | 5 | 5 | 5 | 0.4 | 0.3 | 0.3 | 0.3 | 0.3 | 0.3 | 0.3 | 0.3 | 0.3 | 0.3 | 0.3 | 0.3 | 0.3 | 0.3 | 0.3 | 0.3 | 0.3 | 0.3 | 0.1 |  |  |  | 2.67 | 2.67 | 2.67 | 2.67 | 2.67 | 2.67 | 0.133 | 0.133 | 0.133 | 0.25 | 0.4 | 0.4 | 0.4 | 0.4 | 0.4 | 0.4 | 0.4 | 0.4 | 0.4 | 0.4 | 0.3 | 0.3 | 0.3 | 0.3 | 0.3 | 0.3 | 0.4 | 0.4 | 0.4 | 0.4 | 0.4 | 0.4 | 0.5 | 0.5 | 0.5 | 0.8 | 0.2 | 0.2 | 0.2 | 0.2 | 0.2 | 0.2 | 0.2 | 0.2 | 2 | 2 | 2 | 2 | 2 | 0.22 | 0.227 | 0.2 | 0.2 | 0.22
Target diameter, mm | TargetSize | 20 | 150 | 150 | 150 | 150 | 150 | 150 | 150 | 150 | 150 | 150 | 150 | 150 | 150 | 150 | 150 | 150 | 150 | 150 | 150 | 150 | 150 | 150 | 150 | 150 | 150 | 150 | 150 | 150 | 150 | 150 | 150 | 150 | 150 | [12 empty] | 100 | 100 | 100 | 100 | 76 | 150 | 200 | 200 | [40 empty] | 100 | 100 | 100 | 100 | 100 | 100 | 76 | 76 | 76 | 76 | 50.8 | 50.8 | 50.8 | 50.8 | 100 | 100 | 100 | 100 | 100 | 100 | 100 | 100 | 100 | 100 | 100 | 100 | 100 | 100 | 100 | 100 | 100 | 100 | 100 | 100 | 75 | 100 | 100 | 100 | 100 | 100 | 100 | 100 | 100 | 100 | 100 | 100 | 120 | 120 | 120 | 120 | 120 | 120 | 120 | 120 | 120 | 120 | 120 | 120 | 120 | 120 | 120 | 120 | 120 | 120 | 120 | 150 | 150 | 150 | 150 | 150 | 150 | 150 | 64 | 64 | 100 | [7 empty] | 76 | 76 | 76 | 76 | 76 | 76 | 76 | 76 | 76 | 76 | 76 | 76 | 76 | 76 | 76 | 76 | 51 | 51 | 51 | 51 | 51 |  | 124 | 124 | 124 | 124 | 124 | 124 | 124 | 124 | 75 | 75 | 75 | 75 | 75 | 75 | 75 | 75 | 75 | 75 | 75 | 75 | 75 | 75 | 75 | 75 | 75 | 75 |  | 76 | 76 | 76 | 76 | 76 | 76 | 76 | 76 | 76 | 100 | 100 | 100 |  | 160 | 160 | 160 | 160 | 160 | 160 | 160 | 160 | 160 | 160 | 160 | 160 | 160 | 160 | 160 | 160 | 200 | 200 | 200 | 200 | 200 | 200 |  |  |  |  | 50 | 50 | 50 | 50 | 50 | 50 | 50 | 50 | 63.5 | 63.5 | 63.5 | 63.5 | 63.5 | 75 | 237 | 50 | 50 | 200
Target to Substrate distance, cm | CathDist | 20 | 6 | 6 | 6 | 6 | 9 | 9 | 9 | 9 | 9 | 9 | 9 | 9 | 9 | 9 | 9 | 9 | 9 | 9 | 9 | 9 | 9 | 9 | 9 | 9 | 9 | 9 | 9 | 9 | 9 | 9 | 9 | 9 | 9 | 6.5 | 6.5 | 6.5 | 6.5 | 6.5 | 6.5 | 18 | 18 | 18 | 18 | 18 | 18 | [5 empty] | 7.5 |  |  | 9 | 9 | 9 | 11 | 11 | 11 | 13 | 13 | 13 | 13 | 13 | 13 | 15 | 15 | 15 | 15 | 15 | 15 | [22 empty] | 4 | 4 | 4 | 4 | 4 | 4 | 6.5 | 6.5 | 6.5 | 6.5 |  |  |  |  | 6 | 6 | 6 | 6 | 15 | 15 | 15 | 15 | 15 | 15 | 15 | 15 | 15 | 15 | 15 | 15 | 15 | 15 | 15 | 15 | 9.2 | 20 | 20 | 20 | 20 | 20 | 20 | 20 | 12 | 12 | 12 | 12 | [19 empty] | 13 | 13 | 13 | 13 | 13 | 13 | 13 | [6 empty] | 20 | 20 | 20 | 20 | 5.4 | 5.4 | 5.4 | 5.4 | 5.4 | 5.4 | 5.4 | 5.4 | 5.4 | 5.4 | 5.4 | 5.4 | 5.4 | 5.4 | 5.4 | 5.4 | 5 | 5 | 5 | 5 | 5 |  | 20 | 20 | 20 | 20 | 20 | 20 | 20 | 20 | 5.4 | 5.4 | 5.4 | 5.4 | 5.4 | 5.4 | 5.4 | 5.4 | 5.4 | 5.4 | 5.4 | 5.4 | 5.4 | 5.4 | 5.4 | 5.4 | 5.4 | 5.4 |  | 8 | 8 | 8 | [6 empty] | 10 | 10 | 10 |  | 7 | 7 | 7 | 7 | 7 | 7 | 7 | 7 | 7 | 7 | 8 | 8 | 8 | 8 | 8 | 8 | 10 | 10 | 10 | 10 | 10 | 10 | 6 | 6 | 6 |  | 9.5 | 9.5 | 9.5 | 9.5 | 9.5 | 9.5 | 9.5 | 9.5 | 3 | 3 | 3 | 3 | 3 |  |  | 7 | 7 | 12
N2/Ar (flows or partial pressures) | N2ArRelation | 3 | [19 empty] | 0.29 | 0.17 | 0.17 | 0.17 | 0.17 | 0.17 | 0.17 | 0.17 | 0.17 | 0.17 | 0.17 | 0.17 | 0.17 | 0.17 | 0.1533333 | 0.1533333 | 0.1533333 | 0.1533333 | 0.1533333 | 0.1533333 | [6 empty] | 0.1 | 0.1 | 0.1 | 0.1 |  | 100 | 0.02 | 0.02 | 0.05 | 0.11 | 0.18 | 0.05 | 0.11 | 0.18 | 0.05 | 0.11 | 0.18 | 0.25 | 0.33 | 0.43 | 0.05 | 0.11 | 0.18 | 0.25 | 0.33 | 0.43 | 0.025 | 0.025 | 0.025 | 0.025 | 0.025 | 0.025 | 0.025 | 0.025 | 0.1 | 0.3 | 0.1 | 0.3 | 0.1 | 0.3 | 0.1 | 0.3 | 0.1 | 0.3 | 0.1 | 0.3 | 0.1 | 0.3 | 0.02 | 0.03 | 0.06 | 0.075 | 0.1 | 0.3 | 0.027 |  |  | 1 | 0.07 | 0.07 | 0.07 | 0.07 |  |  |  |  | 0.03 | 0.04 | 0.05 | 0.06 | 0.04 | 0.03 | 0.06 | 0.05 | 0.05 | 0.06 | 0.03 | 0.04 | 0.06 | 0.05 | 0.04 | 0.03 | 0.014 | 0.017 | 0.033 | 0.05 | 0.07 | 0.083 | 0.1 | 0.12 | 0.3 | 0.3 | 0.3 | 0.3 | 0.016 | 0.016 | 0.016 | 0.016 | 0.016 | 0.016 | 0.016 | 0.016 | 0.003 | 0.006 | 0.013 | 0.016 | 0.02 | 0.025 | 0.004 | 0.006 | 0.013 | 0.016 | 0.021 | 0.015 | 0.029 | 0.054 | 0.061 | 0.094 | 0.4 | 100 | [6 empty] | 0.067 | 0.067 | 0.067 | 0.067 | 0.06 | 0.06 | 0.06 | 0.06 | 0.06 | 0.06 | 0.06 | 0.06 | 0.06 | 0.06 | 0.03 | 0.04 | 0.05 | 0.065 | 0.12 | 0.18 | 0.43 | 0.43 | 0.43 | 0.43 | 0.43 |  | 0.21 | 0.21 | 0.21 | 0.21 | 0.21 | 0.21 | 0.21 | 0.21 | 0.09 | 0.026 | 0.04 | 0.05 | 0.06 | 0.11 | 0.18 | 0.035 | 0.035 | 0.035 | 0.035 | 0.035 | 0.035 | 0.035 | 0.035 | 0.035 | 0.035 | 0.035 | 0.2 | 25 | 25 | 25 | 0.027 |  |  |  |  | 0.04 | 0.05 | 0.05 | 0.05 | 0.43 | 0.04 | 0.09 | 0.13 | 0.17 | 0.22 | 0.26 | 0.28 | 0.3 | 0.33 | 0.35 | [6 empty] | 0.05 | 0.1 | 0.15 | 0.2 | 0.25 | 0.3 | 1.2 | 1.2 | 1.2 | 0.036 | 0.025 |  |  | 0.075 | 0.025 |  |  | 0.075 | 0.11 | 0.11 | 0.11 | 0.25 | 0.67 | 0.1 | 0.3 | 0.17 | 0.17
Sputtering Power to the target, W/cm2 | PowDensity | 20 | 2 | 2 | 2 | 2 | 2.5 | 2.5 | 2.5 | 2.5 | 2.5 | 2.5 | 2.5 | 2.5 | 2.5 | 2.5 | 2.5 | 2.5 | 2.5 | 2.5 | 2.5 | 2.5 | 2.5 | 2.5 | 2.5 | 2.5 | 2.5 | 2.5 | 2.5 | 2.5 | 2.5 | 2.5 | 2.5 | 2.5 | 2.5 | [12 empty] | 1.27 | 1.27 | 1.27 | 1.27 | 5 | 0.8 | 11 | 11 | [18 empty] | 15 | 15 | 15 | 15 | 15 | 15 | 15 | 15 | [14 empty] | 1.16 | 1.19 | 1.32 | 1.35 | 1.42 | 1.65 |  |  |  |  | 3.1 | 3.1 | 3.1 | 3.1 | 1.6 | 1.6 | 1.6 | 1.6 | 0.97 | 0.97 | 0.97 | 0.97 | 1.13 | 1.13 | 1.13 | 1.13 | 1.29 | 1.29 | 1.29 | 1.29 | 1.6 | 1.6 | 1.6 | 1.6 | 1.6 | [7 empty] | 1.18 | 1.18 | 1.18 | 1.18 | 22 | 22 | 22 | 22 | 22 | 22 | 22 | 22 | 22 | 22 | 22 | 22 | 22 | 22 | 5.06 | 8.8 | 13.2 | 17.6 | 22 | 3.3 | 3.3 | 3.3 | 3.3 | 3.3 | 3.3 | 3.3 | 4.4 | 4.1 | 10 | [7 empty] | 4.9 | 4.9 | 4.9 | 4.9 | 4.9 | 4.9 | 4.9 | 4.9 | 4.9 | 4.9 | 4.9 | 4.9 | 4.9 | 4.9 | 4.9 | 4.9 | 7.4 | 7.4 | 7.4 | 7.4 | 7.4 |  | 14.9 | 14.9 | 14.9 | 14.9 | 14.9 | 14.9 | 14.9 | 14.9 | 5.4 | 5.4 | 5.4 | 5.4 | 5.4 | 5.4 | 5.4 | 5.4 | 5.4 | 5.4 | 5.4 | 5.4 | 5.4 | 5.4 | 5.4 | 5.4 | 5.4 | 5.4 | 4.93 | 4.5 | 4.5 | 4.5 | [10 empty] | 4 | 4 | 4 | 4 | 4 | 4 | 4 | 4 | 4 | 4 | [6 empty] | 0.8 | 0.8 | 0.8 | 0.8 | 0.8 | 0.8 |  |  |  |  | 11.7 | 11.7 | 11.7 | 11.7 | 11.7 | 11.7 | 11.7 | 11.7 | 4.73 | 4.73 | 4.73 | 4.73 | 4.73 | 4 |  | 7.6 | 7.6 | 12.7
Bias voltage to substrate, V | VoltBias | 20 | 126 | 87 | 27 | 87 | 60 | 90 | 120 | 30 | 60 | 90 | 30 | 60 | 90 | 30 | 60 | 90 | 30 | 60 | 30 | 30 | 60 | 90 | 120 | 30 | 60 | 90 | 30 | 60 | 90 | 30 | 60 | 90 | 30 | 20 | 40 | 60 | 80 | 40 | 100 | 0 | 20 | 50 | 100 | 300 | 500 | 0 | 0 | 0 | 0 | 200 | 0 | 150 | 100 | 0 | 0 | 0 | 0 | 0 | 0 | 0 | 0 | 0 | 0 | 0 | 0 | 0 | 0 | 0 | 0 | 0 | 0 | 80 | 80 | 75 | 135 | 80 | 80 | 75 | 135 | 0 | 0 | 25 | 25 | 50 | 50 | 75 | 75 | 100 | 100 | 125 | 125 | 150 | 150 | 0 | 0 | 0 | 0 | 0 | 0 | 0 | 0 | 0 | 0 | 0 | 100 | 0 | 100 |  |  |  |  | 25 | 50 | 75 | 100 | 75 | 100 | 25 | 50 | 100 | 75 | 50 | 25 | 50 | 25 | 100 | 75 | 50 | 50 | 50 | 50 | 50 | 50 | 50 | 50 | 0 | 100 | 300 | 500 | 0 | 20 | 40 | 60 | 80 | 100 | 150 | 200 | 100 | 100 | 100 | 100 | 100 | 100 | 100 | 100 | 100 | 100 | 100 | 0 | 0 | 0 | 0 | 0 | 0 | 0 |  |  | 70 | 50 | 50 | 50 | 50 | 50 | 50 | 50 | 50 | 70 | 80 | 90 | 120 | 140 | 150 | 170 | 190 | 250 | 200 | 200 | 200 | 200 | 200 | 200 | [6 empty] | 5 | 30 | 40 | 50 | 60 | 70 | 83 | 100 | 200 | 200 | 200 | 200 | 200 | 200 | 200 | 50 | 65 | 75 | 100 | 120 | 135 | 155 | 180 | 200 | 245 | 270 | 100 | [9 empty] | 50 | 50 | 50 |  | 70 | 70 | 70 | 70 | 70 | 70 | 70 | 70 | 70 | 70 | 27 | 27 | 27 | 27 | 27 | 27 | [6 empty] | 80 | 110 | 130 | 75 | 0 | 0 | 0 | 0 | 0 | 0 | 0 | 0 | [5 empty] | 0 | 60 |  |  | 100
Substrate temperature, C | SubT | 20 | 300 | 300 | 300 | 300 | 300 | 300 | 300 | 300 | 300 | 300 | 300 | 300 | 300 | 300 | 300 | 300 | 300 | 300 | 300 | 300 | 300 | 300 | 300 | 300 | 300 | 300 | 300 | 300 | 300 | 300 | 300 | 300 | 300 | 400 | 400 | 400 | 400 | 27 | 400 | [6 empty] | 300 | 300 | 300 | 300 | 400 | 750 | 300 | 500 | [18 empty] | 250 | 250 | 250 | 250 | 250 | 250 | 250 | 250 | 500 | 500 | 500 | 500 | 500 | 500 | 500 | 500 | 500 | 500 | 500 | 500 | 500 | 500 | [6 empty] | 700 | 700 | 700 | 700 |  |  |  |  | 300 | 300 | 300 | 300 | 150 | 180 | 200 | 220 | 150 | 180 | 200 | 220 | 150 | 180 | 200 | 220 | 150 | 180 | 200 | 220 | 500 | 400 | 400 | 400 | 400 | 400 | 400 | 400 | 200 | 200 | 200 | 200 | [19 empty] | 500 | 500 | 500 | 500 | 500 | 500 | 500 | 300 | 300 |  |  |  |  | 350 | 350 | 350 | 350 | 130 | 130 | 130 | 130 | 130 | 130 | 130 | 130 | 130 | 130 | 130 | 130 | 130 | 130 | 130 | 130 | 500 | 500 | 500 | 500 | 500 |  | 500 | [7 empty] | 400 | 300 | 300 | 300 | 300 | 300 | 300 | 300 | 300 | 300 | 300 | 300 | 300 | 300 | 300 | 300 | 300 | 300 | 300 | 400 | 400 | 400 | 830 | 830 | 830 | 830 | 830 | 830 | 400 | 400 | 400 | 580 | 250 | 250 | 250 | 250 | 250 | 250 | 250 | 250 | 250 | 250 | 350 | 350 | 350 | 350 | 350 | 350 | [6 empty] | 450 | 451 | 452 | [9 empty] | 100 | 150 | 200 | 100 | 100 |  |  | 250 | 250 | 350
Deposition rate, nm/min | DeposRate | 20 | 50 | 50 | 50 | 50 | [41 empty] | 50 | 39 | 33 | 32 | 12 | 16.7 | 83 | 0.5 | [18 empty] | 6.2 | 2.6 | 4.6 | 4 | 6.2 | 2.6 | 4.8 | 3.8 |  | 4.3 |  | 3.33 |  | 3 |  |  |  | 2.67 |  |  |  | 0.83 | 35 | 40 | 44 | 43 | 45 | 58 | 38 |  |  | 8.6 | 2.5 | 1 | 4.2 | 1.8 | [21 empty] | 6.3 | 6.1 | 5.6 | 5 | 4.8 | 4.6 | 3.5 | 35 | 16 | 16 | 14 | 410 | 410 | 410 | 410 | 410 | 410 | 410 | 410 | 480 | 450 | 420 | 380 | 360 | 340 | 120 | 200 | 300 | 390 | 480 | 20 | 20 | 20 | 16.7 | 9 | 7 | 5 |  |  | 64 | [7 empty] | 13.7 | 13.7 | 13.7 | 13.7 | 13.7 | 13.7 | 13.7 | 13.7 | 13.7 | 13.7 | 13.7 | 13.7 | 13.7 | 13.7 | 13.7 | 13.7 | [6 empty] | 96 | 94 | 61 | 52 | 51 | 47 | 47 | 41 | 12 | 12 | 12 | 12 | 12 | 12 | 12 | 12 | 12 | 12 | 12 | 12 | 12 | 12 | 12 | 12 | 12 | 12 | 10 | 10 | 10 | 10 | 38 | [8 empty] | 10.8 | 22 | 23 | 22.5 | 21 | 17 | 14 | 11 | 12.5 | 10 | 9 | 58 | 58 | 58 | 58 | 58 | 58 | [6 empty] | 13 | 13 | 13 | 75 | [8 empty] | 60 | 47 | 50 | 43 | 37 |  |  | 32 | 32
Ion to Atom ratio | IonAtomRatio | 1 | 0.1 | 0.7 | 1.3 | 1.3 | 0.1 | 0.1 | 0.1 | 0.5 | 0.5 | 0.5 | 0.8 | 0.8 | 0.8 | 1.7 | 1.7 | 1.7 | 3.3 | 3.3 | 8.6 | 0.5 | 0.5 | 0.5 | 0.5 | 0.8 | 0.8 | 0.8 | 1.7 | 1.7 | 1.7 | 3.3 | 3.3 | 3.3 | 10 | [18 empty] | 1 | 0.9 | 1.2 | 1.7 | 2.2 | 1 | 1.5 | 2 | 1 | 1.5 | 2 | 2.3 | 2.5 | 2.7 | 1 | 1.5 | 2 | 2.5 | 2.5 | 2.7 | 1.4 | 3.8 | 2.1 | 2.1 | 3.1 | 6.3 | 3.2 | 4.4 | [118 empty] | 2.2 | 3.7 | 4.3 | 4.9 | 5.4 | 6.2 | 7.3 | 7.7 | [42 empty] | 0.2 | 0.2 | 0.2 | 0.2 | 0.2 | 0.2
Coating thickness, um | CoatThick | 20 | 4 | 4 | 4 | 4 | 3 | 3 | 3 | 3 | 3 | 3 | 3 | 3 | 3 | 3 | 3 | 3 | 3 | 3 | 3 | 3 | 3 | 3 | 3 | 3 | 3 | 3 | 3 | 3 | 3 | 3 | 3 | 3 | 3 | 0.1 | 0.1 | 0.1 | 0.1 | 0.1 | 0.1 | 0.345 | 0.361 | 0.52 | 0.45 | 0.314 | 0.263 | 0.75 | 0.75 | 0.75 | 0.75 | 2 | 2.5 | 7.4 | 1.2 | 1.25 | 1.25 | 1.25 | 1.25 | 1.25 | 1.25 | 1.25 | 1.25 | 1.25 | 1.25 | 1.25 | 1.25 | 1.25 | 1.25 | 1.25 | 1.25 | 1.25 | 1.25 |  |  | 2.4 |  |  |  | 2.7 |  |  | 0.52 |  | 0.4 |  | 0.36 |  |  |  | 0.32 |  |  |  | 0.1 | 2.8 | 2.4 | 0.92 | 0.9 | 0.9 | 0.7 | 0.26 | 0.26 | 0.26 | 0.26 |  |  |  |  | 2 | 2 | 2 | 2 | [16 empty] | 1 | 0.253 | 0.244 | 0.224 | 0.2 | 0.192 | 0.184 | 0.14 | 1.04 | 0.65 | 0.78 | 0.79 | 5 | 5 | 5 | 5 | 5 | 5 | 5 | 5 | 5 | 5 | 5 | 5 | 5 | 5 | 5 | 5 | 5 | 5 | 5 | 2 | 2 | 2 | 2 | 2 | 2 | 2 | 1.75 | 1.75 | 2.56 | 3 | 3 | 3 | 0.086 | 0.214 | 0.364 | 0.43 | 2 | 2 | 2 | 2 | 2 | 2 | 2 | 2 | 2 | 2 | 2 | 2 | 2 | 2 | 2 | 2 | 0.31 | 0.63 | 1.26 | 1.89 | 2.83 | 3.1 | 11.5 | 11.2 | 7.3 | 2.7 | 6.1 | 5.6 | 5.2 | 4.9 | 2 | 1.5 | 1.5 | 1.5 | 1.5 | 1.5 | 1.5 | 1.5 | 1.5 | 1.5 | 1.5 | 1.5 | 1.5 | 1.5 | 1.5 | 1.5 | 1.5 | 1.5 | 1.5 | 0.03 | 0.048 | 0.119 | [6 empty] | 0.15 | 0.15 | 0.2 | 0.65 | 1.7 | [8 empty] | 4.2 | 3.5 | 3.5 | 3.5 | 3.5 | 3.5 | 3.5 | 1.65 | 1.54 | 1.45 | 1.26 | 1.1 | 0.97 | 3 | 3 | 3 | 4 | 0.25 | 0.25 | 0.25 | 0.25 | 0.5 | 0.5 | 0.5 | 0.5 | 1.8 | 1.4 | 1.5 | 1.3 | 1.1 |  | 1 | 1.9 | 1.9 | 2
| Addit1 | 20
материал подложки | SubType | 20 | steel | steel | steel | steel | steel | steel | steel | steel | steel | steel | steel | steel | steel | steel | steel | steel | steel | steel | steel | steel | steel | steel | steel | steel | steel | steel | steel | steel | steel | steel | steel | steel | steel | Si | Si | Si | Si | Si | Si | Si | Si | Si | Si | Si | Si | Si | Si | Si | Si | Si | MgO | steel | steel | [18 empty] | steel | steel | steel | steel | steel | steel | steel | steel | stellite6B | stellite6B | stellite6B | stellite6B | stellite6B | stellite6B | stellite6B | stellite6B | stellite6B | stellite6B | stellite6B | stellite6B | stellite6B | stellite6B | glass | glass | glass | glass | glass | glass |  |  |  |  | steel | steel | steel | steel | Si | Si | Si | Si | 7075-T6 | 7075-T6 | 7075-T6 | 7075-T6 | 7075-T6 | 7075-T6 | 7075-T6 | 7075-T6 | 7075-T6 | 7075-T6 | 7075-T6 | 7075-T6 | 7075-T6 | 7075-T6 | 7075-T6 | 7075-T6 | SiO2 | Si | Si | Si | Si | Si | Si | Si | SiO2 | SiO2 | SiO2 | SiO2 | carbide | carbide | carbide | carbide | carbide | carbide | carbide | carbide | carbide | carbide | carbide | carbide | carbide | carbide | carbide | carbide | carbide | carbide | carbide | MgO | MgO | MgO | MgO | MgO | MgO | MgO | Si | Si | steel | steel | steel | steel | Si | Si | Si | Si | Si | Si | Si | Si | Si | Si | Si | Si | Si | Si | Si | Si | Si | Si | Si | Si | glass | glass | glass | glass | glass | steel | steel | steel | steel | steel | steel | steel | steel | steel | steel | Si | Si | Si | Si | Si | Si | Si | Si | Si | Si | Si | Si | Si | Si | Si | Si | Si |  | Si | Si | Si | MgO | MgO | MgO | MgO | MgO | MgO | Si | Si | Si | MgO | [10 empty] | steel | steel | steel | steel | steel | steel | [6 empty] | steel | steel | steel | steel | Si | Si | Si | Si | Fe | Fe | Fe | Fe | steel | steel | steel | steel | steel | steel | Si | Si | steel | steel
буферный слой титана (1, 0) | SubLayer | 20 | 0 | 0 | 0 | 0 | 0 | 0 | 0 | 0 | 0 | 0 | 0 | 0 | 0 | 0 | 0 | 0 | 0 | 0 | 0 | 0 | 0 | 0 | 0 | 0 | 0 | 0 | 0 | 0 | 0 | 0 | 0 | 0 | 0 | 0 | 0 | 0 | 0 | 0 | 0 | 1 | 1 | 1 | 1 | 1 | 1 | 0 | 0 | 0 | 0 | 1 |  | 0 | 1 | 0 | 0 | 0 | 0 | 0 | 0 | 0 | 0 | 0 | 0 | 0 | 0 | 0 | 0 | 0 | 0 | 0 | 0 | 0 | 0 | 0 | 0 | 0 | 0 | 0 | 0 | 0 | 0 | 0 | 0 | 0 | 0 | 0 | 0 | 0 | 0 | 0 | 0 | 0 | 0 | 0 | 0 | 0 | 0 | 0 | 0 |  |  |  |  | 1 | 1 | 1 | 1 | 1 | 1 | 1 | 1 | 1 | 1 | 1 | 1 | 1 | 1 | 1 | 1 | 1 | 1 | 1 | 1 | 1 | 1 | 1 | 1 | 0 | 0 | 0 | 0 | 0 | 0 | 0 | 0 |  |  |  |  | 0 | 0 | 0 | 0 | 0 | 0 | 0 | 0 | 0 | 0 | 0 | 0 | 0 | 0 | 0 | 0 | 0 | 0 | 0 | 0 | 0 | 0 | 0 | 0 | 0 | 0 | 1 | 1 | 1 | 0 | 0 | 1 |  |  |  |  | 1 | 1 | 1 | 1 | 1 | 1 | 1 | 1 | 1 | 1 | 1 | 1 | 1 | 1 | 1 | 1 | [5 empty] | 1 | [8 empty] | 1 | [17 empty] | 1 | [9 empty] | 0 | 1 | 1 |  | 1 | 1 | 1 | 1 | 1 | 1 | 1 | 1 | 1 | 1 | 1 | 1 | 1 | 1 | 1 | 1 | 1 | 1 | 1 | 1 | 1 | 1 | 1 | 1 | 1 | [9 empty] | 1 | 1 | 1 | 1 | 1 | 0 | 1 | 1 | 1
шероховатость поверхности, nm | SubRough | 1 | [79 empty] | 300 | 300 | 300 | 300 | 300 | 300 | 300 | 300 | 300 | 300 | 300 | 300 | 300 | 300 | [103 empty] | 17000 | [56 empty] | 30 | 30 | 30 | 30 | 30 | 30
твёрдость подложки (можно пока только марку стали писать), GPa | SubH | 1 | [139 empty] | 19.71 | 19.71 | 19.71 | 19.71 | 19.71 | 19.71 | 19.71 | 19.71 | 19.71 | 19.71 | 19.71 | 19.71 | 19.71 | 19.71 | 19.71 | 19.71 | 19.71 | 19.71 | 19.71 | [38 empty] | 63 | [83 empty] | 6.25
| Addit2 | 20
плотность покрытия | DenCoat | 1 | [33 empty] | 4.3 | 4.5 | 4.7 | 5.2 |  | 5.7 | [188 empty] | 5.07 | 5.07 | 5.15 | 5.2 | 5.32 | 5.4
стехиометрия Ti/N | CoatComp | 20 | 1 | 1 | 1 | 1 | 1 | 1 | 1 | 1 | 1 | 1 | 1 | 1 | 1 | 1 | 1 | 1 | 1 | 1 | 1 | 1 | 1.06 | 1.06 | 1.06 | 1.06 | 1.06 | 1.06 | 1.06 | 1.06 | 1.06 | 1.06 | 1.06 | 1.06 | 1.06 | [18 empty] | 1.4 | 1 | 1 | 1 | 1 | 1 | 1 | 1 | 1 | 1 | 1 | 1 | 1 | 1 | 1 | 1 | 1 | 1 | 1 | 1 | [9 empty] | 1.18 |  | 1 |  | 1 |  | 1 |  | 1 |  | 1 |  | 1 | [6 empty] | 0.67 | 0.82 | 0.92 | 1 | 1.1 | 1 | 1.1 | 1.1 | [21 empty] | 2.5 | 2 | 1.11 | 1 | 1 | 0.91 | 0.91 | [12 empty] | 1.43 | 1.16 | 1.03 | 1.03 | 1.04 | 0.99 | [15 empty] | 1.017 | 1.017 | 1.017 | 1.05 | 1.18 | 1.11 | 1.05 | [49 empty] | 0.97 | 1 | 1 | 1.5 | 1.4 | 1.2 | 1.15 | 1.09 | 1 |  |  |  |  | 32 | 19 | 11.5 | 2.55 | 2.33 | 1.2 | 1 | 1 | 0.9 | 0.82 | 2.2 | 1.4 | 1.15 | 0.94 | 0.91 | 0.8 | 5.9 | 3.6 | 2 | 1 | 0.96 | 0.79 |  |  |  |  | 3.55 | 1.56 | 1.63 | 1.08 | 5.67 | 1.38 | 1.56 | 1.27 | [5 empty] | 1 | 0.85
шероховатость поверхности, nm | CoatRough | 1 | [39 empty] | 0.0583 | 0.0416 | 0.0358 | 0.00528 | 0.0239 | 0.0828 | [126 empty] | 0.3 | 0.3 | 0.25 | 0.3 | [16 empty] | 7.6 | 9.6 | 12.4 | 11.3 | 19
размер кристаллитов, nm | GrainSize | 1 | [51 empty] | 20 | 90 | [40 empty] | 11 | 19 | 59 | 68 | 59 | 32 |  |  |  |  | 18 | 8 | 39 | 10 | 32 | 29 | 24 | 15 | [17 empty] | 4 | 7 | 7 | 7 | 7 | 7 | 6 | [30 empty] | 20 | 20 | [6 empty] | 13 | 15 | [16 empty] | 8.46 | 27.03 | 45.12 | 29.38 | 47.39 | [15 empty] | 15.5 |  |  | 13.5 |  |  | 12.5 |  | 11.75 |  |  | 11.5 | 12 | [29 empty] | 80 | 79 | 77 | 64 | 75 | 79 | [19 empty] | 14.9 | 12.8
ориентация роста | Orient | 20
TiN lattice parameter a, nm | LatStrain | 2 | [99 empty] | 4.225 | 4.231 | 4.234 | 4.238 | [25 empty] | 0.4201 | 0.4223 | 0.4259 | 0.424 | 0.4255 | 0.4217 | 0.424
внутренние напряжения (residual stress, Gpa) | CoatIntStress | 2 | [51 empty] | 5 | 3.2 | [26 empty] | 5 | 5 | 6 | 2 | -5 | -5 | -11 | -12 | -15 | -3 | -5 | -5 | -2 | 1 | [6 empty] | -1.67 | -1.89 | -2.54 | -1.17 | 0 | -8.1 | -0.6 | -6.6 | [60 empty] | -7 |  |  | -6.3 | -8 | -8 | -8.5 | -10 | [58 empty] | -8.79 | -7.05 | -4.53 |  | -4 | -4.5 | -5.5 | -7.5 | -8 | -5 | -5.5 | -4.5 | -5 | -6 | [12 empty] | -1.75 | -2 | -1.75 | [9 empty] | -0.11 | -0.2 | -0.29 | -0.13 | -0.14
Vickers microhardness, GPa | H | 20 | 8 | 29 | 13 | 29 | 42 | 46 | 43 | 46 | 42 | 48 | 36 | 44 | 46 | 33 | 45 | 44 | 35 | 41 | 48 | 37 | 46.5 | 46 | 56 | 38.5 | 50 | 51.5 | 40 | 47.5 | 52 | 43.5 | 52.5 | 52.5 | 47 | 16.5 | 17.5 | 18.5 | 21 | 17 | 24 | 5 | 7.5 | 22.5 | 32.5 | 27.5 | 12.5 | 26 | 23 | 19 | 14 | 24.5 | 21.6 | 32 | 26 | 12 | 12 | 11 | 7 | 9 | 10 | 7 | 8 | 9 | 10 | 14 | 18 | 5 | 5 | 6 | 8 | 9 | 13 | 19.4 | 15.3 | 17 | 21 | 21.4 | 18 | 19.9 | 22.4 | 5.4 | 6.4 | 19.6 | 19.6 | 25.5 | 22.5 | 32.4 | 31.4 | 34.3 | 28.4 | 23.5 | 23.5 | 27.5 | 23.5 | 26.5 | 32.4 | 47.1 | 46.1 | 49 | 46.1 | 30 | 24 | 21 | 20 | 11.4 | 14.7 | 19 | 44.8 | 20 | 21 | 26 | 32 | 2 | 2.06 | 2 | 2.03 | 3.73 | 2.8 | 2.5 | 5.8 | 2.9 | 1.96 | 3.9 | 7.1 | 2.4 | 5 | 1.9 | 2.3 | 19 | 23.4 | 26.8 | 25.8 | 27.6 | 26.4 | 24.8 | 24.6 | 22 | 31 | 16 | 24 | 14.1 | 14.9 | 16 | 21 | 26 | 30.1 | 32.3 | 30.5 | 31.8 | 32 | 32.6 | 31.9 | 31.1 | 33.3 | 9.51 | 23.6 | 26.9 | 30.5 | 31 | 22.5 | 22.5 | 22.5 | 22.5 | 22.5 | 22.5 | 22.5 | 35 | 30 | 35 | 26 | 32 | 29 | 10 | 24 | 30 | 33 | 6.9 | 13.2 | 14.7 | 23.5 | 24 | 26.5 | 27.5 | 27.9 | 29.9 | 32.4 | 29.4 | 27.4 | 27.55 | 25.7 | 17.2 | 10.1 | 10.5 | 12 | 17 | 24 | 13 | 24.3 |  | 5.1 | 22.3 |  | 23.2 | 23.7 | 24.2 | 24.2 | 22.55 | 29.4 | 28.9 | 28.7 | 24.8 | 12.75 | 10.3 | 6.9 | 13.7 | 14.7 | 24 | 24 | 26.5 | 28 | 29 | 30.4 | 31 | 32.3 | 27.9 | 5.82 | 6.3 | 6.24 | [9 empty] | 35 | 15 | 16 | 22 | 27 | 27 | 21 | 22 | 18 | 21 | 23 | 4.9 | 22 | 34 | 24.5 | 17.6 | 13.7 | 15 | 22 | 25.5 | 27 | 25.5 | 25 | 31 | 31 | 35 | 21.6 | 14 | 17.5 | 15 | 14 | 12 | 22 | 18.5 | 15 | 5.3 | 7.3 | 6.3 | 7 | 6.8 | 21 | 20 | 31 | 30 | 22.3
Indenter load, N | Indent | 1 | [175 empty] | 0.005 | 0.005 | 0.005 | 0.005 | 0.005 | 0.005 | 0.005 | 0.005 | 0.005 | 0.005 | 0.005 | 0.005 | 0.005 | 0.005 | 0.005 | 0.005 | 0.005 | 0.005 | 0.005 | 0.005 | 0.005 |  |  | 10 | 10 |  | 10 | 10 | 10 | 10 | 0.005 | 0.005 | 0.005 | 0.005 | 0.005 | 0.005 | 0.005 | 0.005 | 0.005 | 0.005 | 0.005 | 0.005 | 0.005 | 0.005 | 0.005 | 0.005 | 0.005 | 0.005 | 0.005 | 1e-05 | 1e-05 | 1e-05 | [35 empty] | 0.25 | [8 empty] | 0.005 | 0.005 | 0.005 | 0.005 | 0.005 | 0.01 | 0.01 | 0.006 | 0.006 | 0.5
Young modulus: E, ГПа | E | 1 | [33 empty] | 220 | 225 | 240 | 290 | 210 | 320 | 160 | 200 | 325 | 350 | 240 | 185 | [54 empty] | 330 | 350 | 400 | 420 | 164 | 179 | 218 | [59 empty] | 400 | 450 |  | 390 | 470 | 400 |  |  |  |  | 185 | 220 | 230 | 295 | 305 | 315 | 319 | 321 | 325 | 315 | 252 | 248 | 246 | 225 | 155 | 140 | 100 | 140 | 230 | 240 | 320 | [27 empty] | 340 | 114 | 120 | 125 | 275 | 295 | 350 | 380 | 400 | 450 |  |  |  |  | 220 | 220 | 220 | 350 | 400 | 320 | 370 | 330 | 370 | 370 | [6 empty] | 295 | 296 | 304 | 306 | 300 | 300 | 440 | 440 | 460 | [9 empty] | 166 | 183 | 191 | 200 | 213 | 365 | 225 | 400 | 360
load for friction measurements, N | FricLoad | -1 | [278 empty] | 1 | 1 | 1
speed for friction measurements, cm/s | FricSpeed | -1 | [278 empty] | 3 | 3
ball diameter for friction, mm | BallSize | -1 | [278 empty] | 6 | 6 | 6
ball material for friction | BallComp | -1 | [278 empty] | steel | steel | Al2O3
коэффициент трения при нормальной влажности | CoatMu | -1 | [167 empty] | 0.9 | [85 empty] | 0.82 | 0.64 | 0.4 | 0.35 | 0.41 | 0.55 | [18 empty] | 0.3 | 0.17 | 0.07
коэффициент трения при другой влажности (mu, humidity %) | CoatMu_1 | -1
Critical load, N | CritLoad | -1 | [139 empty] | 53.9 | 63.7 | 73.5 | 78.4 | 73.5 | 78.4 | 78.4 | 73.5 | 29.4 | 73.5 | 78.4 | 78.4 | 83.3 | 73.5 | [46 empty] | 64 | 39 | 36 | 30 | 25 | 30 | [19 empty] | 0.000728 | 0.000974 | 0.002342 | [35 empty] | 53.9 | [8 empty] | 9 | 20 | 5 | 5 | 5
Wear, um3mm-1N-1 | Wear | -1 | [51 empty] | 90 | 144 | [114 empty] | 1.35
| Bad | -10 | 1 | 1 | 1 | 1 | [46 empty] | 1 | [42 empty] | 1 | 1 |  |  |  |  | 1 | 1 | 1 | 1 | [34 empty] | 1 | 1 | [25 empty] | 1 | [32 empty] | 1 | 1 | 1 | 1 | 1 | 1 | 1 | 1 | [19 empty] | 1 | 1 | 1 | 1 | 1 | 1 | 1 | 1 | 1 | [26 empty] | 1 | 1 | 1 | [9 empty] | 1 | 1 | 1 | 1 | 1
Any comments to the results | Addit4 | -10 | substrate = EN 10088-3:1995; X5CrNi18-10, hardness 215 HB | hardness loading was 0.01N | we recalculated hardness into Gpa by multiplying HV *0.009807 |  | indenter loading was 0.02N | in this article also Reduced elastic modulus was reported | [27 empty] | substrate n-type c-Si(001) | Цитата: The substrate temperature does not affect significantly the mechanical behaviour of TiNx films |  |  |  |  | Pulsed unbalnced 4 DC magnetrons | Ток до мишени был 5А | silicon (100) substrate | 1mN loading for hardness tests |  |  | used only values for DC | Si(100) substrate |  |  |  |  | substrate hardness 920 HV |  | substrate was not heated intentionally | [17 empty] | M2 steel | critical load was also reported | [20 empty] | substrate was not heated intentionally | [5 empty] | Search in for further exp details: I. Petrov, F. Adibi, J. E. Greene, W. D. Sproul, and W.-D. Mu¨nz, J. Vac. Sci. Technol. A 10, 3283 ~1992! |  |  |  | substrate was not heated intentionally | [7 empty] | Knoop microhardness | [16 empty] | authors used optimized sputtering parameters from 10.1016/S0254-0584(03)00209-8. There they optimized specimen height!!! | [10 empty] | bulk TiN hardness 19.61 | [27 empty] | hardened M42 tool steel (64 HRC) and AISI 316L stainless steel | [7 empty] | nanoindentation with AFM | [51 empty] | MgO(001) | [19 empty] | knoop | [23 empty] | Cr interlayer AISI 316L stainless steel substrates
| Addit5 | -10
| Addit6 | -10
article | Addit7 | -10 | 1_ | 1_ | 1_ | 1_ | 2_ | 2_ | 2_ | 2_ | 2_ | 2_ | 2_ | 2_ | 2_ | 2_ | 2_ | 2_ | 2_ | 2_ | 2_ | 2_ | 2_ | 2_ | 2_ | 2_ | 2_ | 2_ | 2_ | 2_ | 2_ | 2_ | 2_ | 2_ | 2_ | 3_ | 3_ | 3_ | 3_ | 3_ | 3_ | 4_ | 4_ | 4_ | 4_ | 4_ | 4_ | 5_ | 5_ | 5_ | 5_ | 6_ | 7_ | 8_ | 8_ | 9_ | 9_ | 9_ | 9_ | 9_ | 9_ | 9_ | 9_ | 9_ | 9_ | 9_ | 9_ | 9_ | 9_ | 9_ | 9_ | 9_ | 9_ | 10_ | 10_ | 10_ | 10_ | 10_ | 10_ | 10_ | 10_ | 11_ | 11_ | 11_ | 11_ | 11_ | 11_ | 11_ | 11_ | 11_ | 11_ | 11_ | 11_ | 11_ | 11_ | 12_ | 12_ | 12_ | 12_ | 12_ | 12_ | 13_ | 13_ | 13_ | 13_ | 14_ | 14_ | 14_ | 14_ | 15_ | 15_ | 15_ | 15_ | 16_ | 16_ | 16_ | 16_ | 16_ | 16_ | 16_ | 16_ | 16_ | 16_ | 16_ | 16_ | 16_ | 16_ | 16_ | 16_ | 17_ | 18_ | 18_ | 18_ | 18_ | 18_ | 18_ | 18_ | 19_ | 19_ | 19_ | 19_ | 20_ | 20_ | 20_ | 20_ | 20_ | 20_ | 20_ | 20_ | 20_ | 20_ | 20_ | 20_ | 20_ | 20_ | 21_ | 21_ | 21_ | 21_ | 21_ | 22_ | 22_ | 22_ | 22_ | 22_ | 22_ | 22_ | 23_ | 23_ | 24_ | 25_ | 25_ | 25_ | 26_ | 26_ | 26_ | 26_ | 27_ | 27_ | 27_ | 27_ | 27_ | 27_ | 27_ | 27_ | 27_ | 27_ | 27_ | 27_ | 27_ | 27_ | 27_ | 27_ | 28_ | 28_ | 28_ | 28_ | 28_ | 29_ | 30_ | 30_ | 30_ | 30_ | 30_ | 30_ | 30_ | 30_ | 31_ | 32_ | 32_ | 32_ | 32_ | 32_ | 32_ | 32_ | 32_ | 32_ | 32_ | 32_ | 32_ | 32_ | 32_ | 32_ | 32_ | 32_ | 33_ | 34_ | 34_ | 34_ | 35_ | 35_ | 35_ | 35_ | 35_ | 35_ | 36_ | 36_ | 36_ | 37_ | 38_ | 38_ | 38_ | 38_ | 38_ | 38_ | 38_ | 38_ | 38_ | 38_ | 39_ | 39_ | 39_ | 39_ | 39_ | 39_ | 40_ | 40_ | 40_ | 40_ | 40_ | 40_ | 41_ | 41_ | 41_ | 42_ | 43_ | 43_ | 43_ | 43_ | 43_ | 43_ | 43_ | 43_ | 44_ | 44_ | 44_ | 44_ | 44_ | 45_ | 46_ | 47_ | 47_ | 48_
Residual pressure, Pa | Addit8 | -10 | 0.001 | 0.001 | 0.001 | 0.001 | 0.0008 | 0.0008 | 0.0008 | 0.0008 | 0.0008 | 0.0008 | 0.0008 | 0.0008 | 0.0008 | 0.0008 | 0.0008 | 0.0008 | 0.0008 | 0.0008 | 0.0008 | 0.0008 | 0.0008 | 0.0008 | 0.0008 | 0.0008 | 0.0008 | 0.0008 | 0.0008 | 0.0008 | 0.0008 | 0.0008 | 0.0008 | 0.0008 | 0.0008 | 2e-06 | 2e-06 | 2e-06 | 2e-06 | 2e-06 | 2e-06 | 0.00026 | 0.00026 | 0.00026 | 0.00026 | 0.00026 | 0.00026 | 1.3e-05 | 1.3e-05 | 1.3e-05 | 1.3e-05 | 0.0005 | 7e-05 | 1e-05 | 1e-05 | [26 empty] | 6.7e-05 | 6.7e-05 | 6.7e-05 | 6.7e-05 | 6.7e-05 | 6.7e-05 | 6.7e-05 | 6.7e-05 | 6.7e-05 | 6.7e-05 | 6.7e-05 | 6.7e-05 | 6.7e-05 | 6.7e-05 | 0.003 | 0.003 | 0.003 | 0.003 | 0.003 | 0.003 | 4e-07 | 4e-07 | 4e-07 | 4e-07 | 0.00065 | 0.00065 | 0.00065 | 0.00065 | 0.0004 | 0.0004 | 0.0004 | 0.0004 | 0.0026 | 0.0026 | 0.0026 | 0.0026 | 0.0026 | 0.0026 | 0.0026 | 0.0026 | 0.0026 | 0.0026 | 0.0026 | 0.0026 | 0.0026 | 0.0026 | 0.0026 | 0.0026 | 0.00013 | 0.0008 | 0.0008 | 0.0008 | 0.0008 | 0.0008 | 0.0008 | 0.0008 | 0.000133 | 0.000133 | 0.000133 | 0.000133 | [19 empty] | 5e-05 | 5e-05 | 5e-05 | 5e-05 | 5e-05 | 5e-05 | 5e-05 | 0.0001 | 0.0001 |  |  |  |  | 0.0008 | 0.0008 | 0.0008 | 0.0008 | 0.0005 | 0.0005 | 0.0005 | 0.0005 | 0.0005 | 0.0005 | 0.0005 | 0.0005 | 0.0005 | 0.0005 | 0.0005 | 0.0005 | 0.0005 | 0.0005 | 0.0005 | 0.0005 | 0.00027 | 0.00027 | 0.00027 | 0.00027 | 0.00027 | [9 empty] | 0.0002 | 0.0002 | 0.0002 | 0.0002 | 0.0002 | 0.0002 | 0.0002 | 0.0002 | 0.0002 | 0.0002 | 0.0002 | 0.0002 | 0.0002 | 0.0002 | 0.0002 | 0.0002 | 0.0002 | 0.0002 |  | 6.65e-06 | 6.65e-06 | 6.65e-06 | [6 empty] | 0.0012 | 0.0012 | 0.0012 |  | 0.0001 | 0.0001 | 0.0001 | 0.0001 | 0.0001 | 0.0001 | 0.0001 | 0.0001 | 0.0001 | 0.0001 | 0.0001 | 0.0001 | 0.0001 | 0.0001 | 0.0001 | 0.0001 | 0.0002 | 0.0002 | 0.0002 | 0.0002 | 0.0002 | 0.0002 |  |  |  | 0.00027 | 0.0005 | 0.0005 | 0.0005 | 0.0005 | 0.0005 | 0.0005 | 0.0005 | 0.0005 | 0.001 | 0.001 | 0.001 | 0.001 | 0.001 | 0.0001 | 0.0004 | 0.0009 | 0.0009 | 0.00015
Working pressure, Pa | Addit9 | -10 | 0.8 | 0.8 | 0.8 | 0.8 | 0.4 | 0.4 | 0.4 | 0.4 | 0.4 | 0.4 | 0.4 | 0.4 | 0.4 | 0.4 | 0.4 | 0.4 | 0.4 | 0.4 | 0.4 | 0.4 | 0.4 | 0.4 | 0.4 | 0.4 | 0.4 | 0.4 | 0.4 | 0.4 | 0.4 | 0.4 | 0.4 | 0.4 | 0.4 | 0.8 | 0.8 | 0.8 | 0.8 | 0.8 | 0.8 | 0.267 | 0.28 | 0.28 | 0.293 | 0.28 | 0.307 | 0.13 | 0.26 | 0.39 | 0.65 | 0.4 | 0.5 | 1.02 | 0.55 | 0.55 | 0.55 | 0.55 | 0.55 | 0.55 | 0.55 | 0.55 | 0.55 | 0.55 | 0.55 | 0.55 | 0.55 | 0.55 | 0.55 | 0.55 | 0.55 | 0.55 | 0.55 | 0.8 | 0.8 | 0.8 | 0.8 | 0.8 | 0.8 | 0.8 | 0.8 | 0.8 | 0.8 | 0.8 | 0.8 | 0.8 | 0.8 | 0.8 | 0.8 | 0.8 | 0.8 | 0.8 | 0.8 | 0.8 | 0.8 | 3 | 2 | 1 | 0.8 | 0.6 | 0.2 | 2.67 | 2.67 | 2.67 | 2.67 | 0.75 | 0.75 | 0.75 | 0.75 | 0.67 | 0.67 | 0.67 | 0.67 | 0.7 | 0.7 | 0.7 | 0.7 | 0.7 | 0.7 | 0.7 | 0.7 | 0.7 | 0.7 | 0.7 | 0.7 | 0.7 | 0.7 | 0.7 | 0.7 | 0.57 | 0.133 | 0.133 | 0.133 | 0.133 | 0.133 | 0.133 | 0.133 | 0.25 | 0.25 | 0.25 | 0.25 | 1.1 | 1.1 | 1.1 | 1.1 | 1.1 | 1.1 | 1.1 | 1.1 | 1.1 | 1.1 | 1.1 | 1.1 | 1.1 | 1.1 | 1.1 | 1.1 | 1.1 | 1.1 | 1.1 | 0.47 | 0.47 | 0.47 | 0.47 | 0.47 | 0.47 | 0.47 | 0.55 | 0.55 |  | 0.4 | 0.4 | 0.4 | 0.133 | 0.133 | 0.133 | 0.133 | 0.3 | 0.3 | 0.3 | 0.3 | 0.3 | 0.3 | 0.3 | 0.3 | 0.3 | 0.3 | 0.3 | 0.3 | 0.3 | 0.3 | 0.3 | 0.3 | 1.33 | 1.33 | 1.33 | 1.33 | 1.33 |  | 5 | 5 | 5 | 5 | 5 | 5 | 5 | 5 | 0.4 | 0.3 | 0.3 | 0.3 | 0.3 | 0.3 | 0.3 | 0.3 | 0.3 | 0.3 | 0.3 | 0.3 | 0.3 | 0.3 | 0.3 | 0.3 | 0.3 | 0.3 | 0.1 |  |  |  | 2.67 | 2.67 | 2.67 | 2.67 | 2.67 | 2.67 | 0.133 | 0.133 | 0.133 | 0.25 | 0.4 | 0.4 | 0.4 | 0.4 | 0.4 | 0.4 | 0.4 | 0.4 | 0.4 | 0.4 | 0.3 | 0.3 | 0.3 | 0.3 | 0.3 | 0.3 | 0.4 | 0.4 | 0.4 | 0.4 | 0.4 | 0.4 | 0.5 | 0.5 | 0.5 | 0.8 | 0.2 | 0.2 | 0.2 | 0.2 | 0.2 | 0.2 | 0.2 | 0.2 | 2 | 2 | 2 | 2 | 2 | 0.22 | 0.227 | 0.2 | 0.2 | 0.22
Vickers microhardness, GPa | Addit10 | -10 | 8 | 29 | 13 | 29 | 42 | 46 | 43 | 46 | 42 | 48 | 36 | 44 | 46 | 33 | 45 | 44 | 35 | 41 | 48 | 37 | 46.5 | 46 | 56 | 38.5 | 50 | 51.5 | 40 | 47.5 | 52 | 43.5 | 52.5 | 52.5 | 47 | 16.5 | 17.5 | 18.5 | 21 | 17 | 24 | 5 | 7.5 | 22.5 | 32.5 | 27.5 | 12.5 | 26 | 23 | 19 | 14 | 24.5 | 21.6 | 32 | 26 | 12 | 12 | 11 | 7 | 9 | 10 | 7 | 8 | 9 | 10 | 14 | 18 | 5 | 5 | 6 | 8 | 9 | 13 | 19.4 | 15.3 | 17 | 21 | 21.4 | 18 | 19.9 | 22.4 | 5.4 | 6.4 | 19.6 | 19.6 | 25.5 | 22.5 | 32.4 | 31.4 | 34.3 | 28.4 | 23.5 | 23.5 | 27.5 | 23.5 | 26.5 | 32.4 | 47.1 | 46.1 | 49 | 46.1 | 30 | 24 | 21 | 20 | 11.4 | 14.7 | 19 | 44.8 | 20 | 21 | 26 | 32 | 2 | 2.06 | 2 | 2.03 | 3.73 | 2.8 | 2.5 | 5.8 | 2.9 | 1.96 | 3.9 | 7.1 | 2.4 | 5 | 1.9 | 2.3 | 19 | 23.4 | 26.8 | 25.8 | 27.6 | 26.4 | 24.8 | 24.6 | 22 | 31 | 16 | 24 | 14.1 | 14.9 | 16 | 21 | 26 | 30.1 | 32.3 | 30.5 | 31.8 | 32 | 32.6 | 31.9 | 31.1 | 33.3 | 9.51 | 23.6 | 26.9 | 30.5 | 31 | 22.5 | 22.5 | 22.5 | 22.5 | 22.5 | 22.5 | 22.5 | 35 | 30 | 35 | 26 | 32 | 29 | 10 | 24 | 30 | 33 | 6.9 | 13.2 | 14.7 | 23.5 | 24 | 26.5 | 27.5 | 27.9 | 29.9 | 32.4 | 29.4 | 27.4 | 27.55 | 25.7 | 17.2 | 10.1 | 10.5 | 12 | 17 | 24 | 13 | 24.3 |  | 5.1 | 22.3 |  | 23.2 | 23.7 | 24.2 | 24.2 | 22.55 | 29.4 | 28.9 | 28.7 | 24.8 | 12.75 | 10.3 | 6.9 | 13.7 | 14.7 | 24 | 24 | 26.5 | 28 | 29 | 30.4 | 31 | 32.3 | 27.9 | 5.82 | 6.3 | 6.24 | [9 empty] | 35 | 15 | 16 | 22 | 27 | 27 | 21 | 22 | 18 | 21 | 23 | 4.9 | 22 | 34 | 24.5 | 17.6 | 13.7 | 15 | 22 | 25.5 | 27 | 25.5 | 25 | 31 | 31 | 35 | 21.6 | 14 | 17.5 | 15 | 14 | 12 | 22 | 18.5 | 15 | 5.3 | 7.3 | 6.3 | 7 | 6.8 | 21 | 20 | 31 | 30 | 22.3
| Addit11 | -10
article | Addit12 | -10 | 1 | 1 | 1 | 1 | 2 | 2 | 2 | 2 | 2 | 2 | 2 | 2 | 2 | 2 | 2 | 2 | 2 | 2 | 2 | 2 | 2 | 2 | 2 | 2 | 2 | 2 | 2 | 2 | 2 | 2 | 2 | 2 | 2 | 3 | 3 | 3 | 3 | 3 | 3 | 4 | 4 | 4 | 4 | 4 | 4 | 5 | 5 | 5 | 5 | 6 | 7 | 8 | 8 | 9 | 9 | 9 | 9 | 9 | 9 | 9 | 9 | 9 | 9 | 9 | 9 | 9 | 9 | 9 | 9 | 9 | 9 | 10 | 10 | 10 | 10 | 10 | 10 | 10 | 10 | 11 | 11 | 11 | 11 | 11 | 11 | 11 | 11 | 11 | 11 | 11 | 11 | 11 | 11 | 12 | 12 | 12 | 12 | 12 | 12 | 13 | 13 | 13 | 13 | 14 | 14 | 14 | 14 | 15 | 15 | 15 | 15 | 16 | 16 | 16 | 16 | 16 | 16 | 16 | 16 | 16 | 16 | 16 | 16 | 16 | 16 | 16 | 16 | 17 | 18 | 18 | 18 | 18 | 18 | 18 | 18 | 19 | 19 | 19 | 19
Residual pressure, Pa | Addit13 | -10 | 0.001 | 0.001 | 0.001 | 0.001 | 0.0008 | 0.0008 | 0.0008 | 0.0008 | 0.0008 | 0.0008 | 0.0008 | 0.0008 | 0.0008 | 0.0008 | 0.0008 | 0.0008 | 0.0008 | 0.0008 | 0.0008 | 0.0008 | 0.0008 | 0.0008 | 0.0008 | 0.0008 | 0.0008 | 0.0008 | 0.0008 | 0.0008 | 0.0008 | 0.0008 | 0.0008 | 0.0008 | 0.0008 | 2e-06 | 2e-06 | 2e-06 | 2e-06 | 2e-06 | 2e-06 | 0.00026 | 0.00026 | 0.00026 | 0.00026 | 0.00026 | 0.00026 | 1.3e-05 | 1.3e-05 | 1.3e-05 | 1.3e-05 | 0.0005 | 7e-05 | 1e-05 | 1e-05 | [26 empty] | 6.7e-05 | 6.7e-05 | 6.7e-05 | 6.7e-05 | 6.7e-05 | 6.7e-05 | 6.7e-05 | 6.7e-05 | 6.7e-05 | 6.7e-05 | 6.7e-05 | 6.7e-05 | 6.7e-05 | 6.7e-05 | 0.003 | 0.003 | 0.003 | 0.003 | 0.003 | 0.003 | 4e-07 | 4e-07 | 4e-07 | 4e-07 | 0.00065 | 0.00065 | 0.00065 | 0.00065 | 0.0004 | 0.0004 | 0.0004 | 0.0004 | 0.0026 | 0.0026 | 0.0026 | 0.0026 | 0.0026 | 0.0026 | 0.0026 | 0.0026 | 0.0026 | 0.0026 | 0.0026 | 0.0026 | 0.0026 | 0.0026 | 0.0026 | 0.0026 | 0.00013 | 0.0008 | 0.0008 | 0.0008 | 0.0008 | 0.0008 | 0.0008 | 0.0008 | 0.000133 | 0.000133 | 0.000133 | 0.000133
Working pressure, Pa | Addit14 | -10 | 0.8 | 0.8 | 0.8 | 0.8 | 0.4 | 0.4 | 0.4 | 0.4 | 0.4 | 0.4 | 0.4 | 0.4 | 0.4 | 0.4 | 0.4 | 0.4 | 0.4 | 0.4 | 0.4 | 0.4 | 0.4 | 0.4 | 0.4 | 0.4 | 0.4 | 0.4 | 0.4 | 0.4 | 0.4 | 0.4 | 0.4 | 0.4 | 0.4 | 0.8 | 0.8 | 0.8 | 0.8 | 0.8 | 0.8 | 0.267 | 0.28 | 0.28 | 0.293 | 0.28 | 0.307 | 0.13 | 0.26 | 0.39 | 0.65 | 0.4 | 0.5 | 1.02 | 0.55 | 0.55 | 0.55 | 0.55 | 0.55 | 0.55 | 0.55 | 0.55 | 0.55 | 0.55 | 0.55 | 0.55 | 0.55 | 0.55 | 0.55 | 0.55 | 0.55 | 0.55 | 0.55 | 0.8 | 0.8 | 0.8 | 0.8 | 0.8 | 0.8 | 0.8 | 0.8 | 0.8 | 0.8 | 0.8 | 0.8 | 0.8 | 0.8 | 0.8 | 0.8 | 0.8 | 0.8 | 0.8 | 0.8 | 0.8 | 0.8 | 3 | 2 | 1 | 0.8 | 0.6 | 0.2 | 2.67 | 2.67 | 2.67 | 2.67 | 0.75 | 0.75 | 0.75 | 0.75 | 0.67 | 0.67 | 0.67 | 0.67 | 0.7 | 0.7 | 0.7 | 0.7 | 0.7 | 0.7 | 0.7 | 0.7 | 0.7 | 0.7 | 0.7 | 0.7 | 0.7 | 0.7 | 0.7 | 0.7 | 0.57 | 0.133 | 0.133 | 0.133 | 0.133 | 0.133 | 0.133 | 0.133 | 0.25 | 0.25 | 0.25 | 0.25
Vickers microhardness, GPa | Addit15 | -10 | 8 | 29 | 13 | 29 | 42 | 46 | 43 | 46 | 42 | 48 | 36 | 44 | 46 | 33 | 45 | 44 | 35 | 41 | 48 | 37 | 46.5 | 46 | 56 | 38.5 | 50 | 51.5 | 40 | 47.5 | 52 | 43.5 | 52.5 | 52.5 | 47 | 16.5 | 17.5 | 18.5 | 21 | 17 | 24 | 5 | 7.5 | 22.5 | 32.5 | 27.5 | 12.5 | 26 | 23 | 19 | 14 | 24.5 | 21.6 | 32 | 26 | 12 | 12 | 11 | 7 | 9 | 10 | 7 | 8 | 9 | 10 | 14 | 18 | 5 | 5 | 6 | 8 | 9 | 13 | 19.4 | 15.3 | 17 | 21 | 21.4 | 18 | 19.9 | 22.4 | 5.4 | 6.4 | 19.6 | 19.6 | 25.5 | 22.5 | 32.4 | 31.4 | 34.3 | 28.4 | 23.5 | 23.5 | 27.5 | 23.5 | 26.5 | 32.4 | 47.1 | 46.1 | 49 | 46.1 | 30 | 24 | 21 | 20 | 11.4 | 14.7 | 19 | 44.8 | 20 | 21 | 26 | 32 | 2 | 2.06 | 2 | 2.03 | 3.73 | 2.8 | 2.5 | 5.8 | 2.9 | 1.96 | 3.9 | 7.1 | 2.4 | 5 | 1.9 | 2.3 | 19 | 23.4 | 26.8 | 25.8 | 27.6 | 26.4 | 24.8 | 24.6 | 22 | 31 | 16 | 24

## Articles
№ | Title | Authors | Journal | Year | Citations | DOI
1 | Non-reactively sputtered TiN and TiB2 films: influence of activation energy on film growth | P.Losbichler, C.Mitterer | Surface and Coatings Technology | 1997 | 61 | 10.1016/S0257-8972(97)00331-9
2 | A comparative study on reactive and non-reactive unbalanced magnetron sputter deposition of TiN coatings | P.H. Mayrhofer, F Kunc, J Musil, C Mitterer | Thin Solid Films | 2002 | 174 | 10.1016/S0040-6090(02)00511-4
3 | The effect of substrate temperature and biasing on the mechanical properties and structure of sputtered titanium nitride thin films | P.Patsalas, C.Charitidis, S.Logothetidis | Surface and Coatings Technology | 2000 | 301 | 10.1016/S0257-8972(99)00606-4
4 | XPS study for reactively sputtered titanium nitride thin films deposited under different substrate bias | Ning Jiang, H.J.Zhang, S.N.Bao, Y.G.Shen, Z.F.Zhou | Physica B: Condensed Matter | 2004 | 147 | 10.1016/j.physb.2004.07.001
5 | The properties of TiN thin films deposited by pulsed direct current magnetron sputtering | Tung-Sheng Yeh, Jenn-Ming Wu, Long-Jang Hu | Thin Solid Films 516 (2008) 7294–7298 | 2008 | 44 | 10.1016/j.tsf.2008.01.001
6 | Structure, hardness and thermal stability of nanolayered TiN/CrN multilayer coatings | Harish C. Barshilia, Anjana Jain, K.S. Rajama | Vacuum 72 (2004) 241–248 | 2004 | 137 | 10.1016/j.vacuum.2003.08.003
7 | Growth of single‐crystal TiN/VN strained‐layer superlattices with extremely high mechanical hardness | U. Helmersson, S. Todorova, S. A. Barnett, and J.‐E. Sundgren | Journal of Applied Physics 62, 481 (1987) | 1987 | 800 | 10.1063/1.339770
8 | Nanoindentation hardness, abrasive wear, and microstructure of TiN/NbN polycrystalline nanostructured multilayer films grown by reactive magnetron sputtering | H. Ljungcrantz, C. Engström, and L. Hultman | Journal of Vacuum Science & Technology A 16, 3104 (1998) | 1998 | 100 | 10.1116/1.581466
9 | Characterization of the hardness and the substrate fluxes during reactive magnetron sputtering of TiN | S.Mahieu, D.Depla, R. DeGryse | Surface and Coatings Technology Volume 202, Issue 11, Pages 2314-2318 | 2008 | 19 | 10.1016/j.surfcoat.2007.09.002
10 | Dual-unbalanced magnetron deposition of TiN films | S.L.Rohde, L.Hultman, M.S.Wong, W.D.Sproul | Surface and Coatings Technology Volume 50, Issue 3, Pages 255-262 | 1992 | 23 | 10.1016/0257-8972(92)90009-Y
11 | Characteristics of TiN film deposited on stellite using reactive magnetron sputter ion plating | Min-Ku Lee and Hee-Soo Kang, Whung-Whoe Kim and Joung-Soo Kim, Won-Jong Lee | J. Mater. Res., Vol. 12, No. 9, Sep 1997 | 1997 | 50 | 10.1557/jmr.1997.0317
12 | Deposition and properties of titanium nitride films produced by dc reactive magnetron sputtering | Li-JianMeng Aazevedo MPdos Santos | Vacuum Volume 46, Issue 3, Pages 233-239 | 1995 | 26 | 10.1016/0042-207X(94)00052-2
13 | Vacancy hardening in single-crystal TiN𝑥(001) layers | C.-S. Shin, D. Gall, N. Hellgren, J. Patscheider, I. Petrov, and J. E. Greene | Journal of Applied Physics 93, 6025 | 2003 | 108 | 10.1063/1.1568521
14 | Exploring the benefits of depositing hard TiN thin films by non-reactive magnetron sputtering | D.Martínez-Martínez, C.López-Cartes, A.Fernández, J.C.Sánchez-López | Applied Surface Science Volume 275, Pages 121-126 | 2013 | 13 | 10.1016/j.apsusc.2013.01.098
15 | Microstructure and Mechanical Properties of Nanocrystalline TiN Films Through Increasing Substrate Bias | Jeon Seong-yong | Journal of the Korean Ceramic Society Vol. 47, No. 6, pp. 479-484, 2010 | 2010 | 10 | 10.4191/KCERS.2010.47.6.479
| Structure, hardness and tribological properties of nanolayered TiN/TaN multilayer coatings | J.An, Q.Y.Zhang | Materials Characterization Volume 58, Pages 439-446 | 2007 | 32 | 10.1016/j.matchar.2006.06.012 | RF
16 | A fuzzy logic based model to predict surface hardness of thin film TiN coating on aerospace AL7075-T6 alloy | E. Zalnezhad & Ahmed A. D. Sarhan & M. Hamdi | Int J Adv Manuf Technol (2013) 68:415–423 | 2013 | 50 | 10.1007/s00170-013-4738-y
17 | Nanostructure formation during deposition of TiN/SiNx nanomultilayer films by reactive dual magnetron sputtering | Hans Söderberg and Magnus Odén | J. Appl. Phys. 97, 114327 (2005) | 2005 | 188 | 10.1063/1.1935135
18 | Effect of nitrogen flow rate on structure and properties of nanocrystalline TiN thin films produced by unbalanced magnetron sputtering | Jia-Hong- Huang, Kiang-Wee Lau, Ge-PingYu | Surface and Coatings Technology, Volume 191, Pages 17-24 | 2005 | 95 | 10.1016/j.surfcoat.2004.07.066
19 | Effects of Substrate Bias on the Hardness and Resistivity of Reactively Sputtered TaN and TiN Thin Films | Junqing Lu & Nishat Arshi | JOM volume 68, pages 1634–1639 (2016) | 2016 | 9 | 10.1007/s11837-015-1809-6
20 | The effect of N2 partial pressure, deposition rate and substrate bias potential on the hardness and texture of reactively sputtered TiN coatings | W.D.Sproul, P.J.Rudnik, M.E.Graham | Surface and Coatings Technology, 39/40 (1989) 355- 363 | 1989 | 63 | 10.1016/0257-8972(89)90068-6
21 | The effect of target power on the nitrogen partial pressure level and hardness of reactively sputtered titanium nitride coatings | William D.SproulPaul J.RudnikCarl A.Gogol | Thin Solid Films Volume 171, Issue 1, 1 April 1989, Pages 171-181 | 1989 | 67 | 10.1016/0040-6090(89)90042-4
22 | Growth and properties of single crystal TiN films deposited by reactive magnetron sputtering | B. O. Johansson, J.‐E. Sundgren, and J. E. Greene | Journal of Vacuum Science & Technology A 3, 303 (1985) | 1985 | 238 | 10.1116/1.573255
23 | Stoichiometry dependence of hardness, elastic properties, and oxidation resistance in TiN/SiNx nanocomposites deposited by a hybrid process | F.-J. Haug, P. Schwaller, J. Wloka, and J. Patscheider | Journal of Vacuum Science & Technology A 22, 1229 (2004) | 2004 | 20 | 10.1116/1.1763907
24 | Hybrid HIPIMS and DC magnetron sputtering deposition of TiN coatings: Deposition rate, structure and tribological properties | Q.Luo, S.Yang, K.E.Cooke | Surface and Coatings Technology Volume 236, 15 December 2013, Pages 13-21 | 2013 | 56 | 10.1016/j.surfcoat.2013.07.003
25 | The influence of metallic interlayers on the adhesion of PVD TiN coatings on high-speed steel | J.Gerth, U.Wiklund | Wear Volume 264, Issues 9–10, 10 April 2008, Pages 885-892 | 2008 | 118 | 10.1016/j.wear.2006.11.053
| Microstructure, residual stress, and fracture of sputtered TiN films | Liqiang Zhang, Huisheng Yang, Xiaolu Pang, Kewei Gao, Alex A.Volinsky | Surface and Coatings Technology Volume 224, 15 June 2013, Pages 120-125 | 2013 | 86 | 10.1016/j.surfcoat.2013.03.009 | RF
26 | Heat treatment of nanocrystalline TiN films deposited by unbalanced magnetron sputtering | Jia-Hong Huang, Kae-Jy Yu, P.Sit, Ge-Ping Yu | Surface and Coatings Technology Volume 200, Issues 14–15, 10 April 2006, Pages 4291-4299 | 2006 | 32 | 10.1016/j.surfcoat.2005.02.147
27 | Nanoindentation and atomic force microscopy measurements on reactively sputtered TiN coatings | Harish C. Barshilia & K. S. Rajam | Bulletin of Materials Science volume 27, pages35–41 (2004) | 2004 | 19 | 10.1007/BF02708482
28 | Microstructural characteristics and mechanical properties of magnetron sputtered nanocrystalline TiN films on glass substrate | Vipin Chawla, R. Jayaganthan & Ramesh Chandra | Bulletin of Materials Science volume 32, pages117–123 (2009) | 2009 | 23 | 10.1007/s12034-009-0018-8
29 | Tribological behavior of TiN and CrN coatings sliding against an epoxy molding compound | W.H.Zhang, J.H.Hsieh | Surface and Coatings Technology Volume 130, Issues 2–3, 21 August 2000, Pages 240-247 | 2000 | 49 | 10.1016/S0257-8972(00)00709-X
30 | Reactive deposition of tin films using an unbalanced magnetron | S.KadlecJ.MusilW.D.MünzG.HakansonJ.-E.Sundgren | Surface and Coatings Technology Volumes 39–40, Part 2, 15 December 1989, Pages 487-497 | 1989 | 55 | 10.1016/S0257-8972(89)80010-6
31 | Structure and properties of reactive DC magnetron sputtered TiNyNbN hard superlattices | Harish C. Barshilia, K.S. Rajam | Surface and Coatings Technology 183 (2004) 174–183 | 2004 | 85 | 10.1016/j.surfcoat.2003.09.070
32 | Superhard nanocomposite coatings of TiN/a-C prepared by reactive DC magnetron sputtering | Harish C. Barshilia, M. Surya Prakash, D.V. Sridhara Rao, K.S. Rajam | Surface & Coatings Technology 195 (2005) 147 – 153 | 2005 | 28 | 10.1016/j.surfcoat.2004.09.035
33 | Superhard nanocomposite coatings of TiN/Si3N4 prepared by reactive direct current unbalanced magnetron sputtering | Harish C.BarshiliaB.DeepthiA.S.Arun PrabhuK.S.Rajam | Surface and Coatings Technology Volume 201, Issues 1–2, 12 September 2006, Pages 329-337 | 2006 | 63 | 10.1016/j.surfcoat.2005.11.124
34 | Effect of thickness on the structure, composition and properties of titanium nitride nano-coatings | G.Martinez, V.Shutthanandan, S.Thevuthasan, J.F.Chessa, C.V.Ramana | Ceramics International Volume 40, Issue 4, May 2014, Pages 5757-5764 | 2014 | 32 | 10.1016/j.ceramint.2013.11.014
35 | Elastic constants of single-crystal determined as a function of x by picosecond ultrasonic measurements | Taeyoon Lee, K. Ohmori, C.-S. Shin, David G. Cahill, I. Petrov, and J. E. Greene | Phys. Rev. B 71, 144106 | 2005 | 69 | 10.1103/PhysRevB.71.144106
36 | Effect of Ti interlayer on the residual stress and texture development of TiN thin films deposited by unbalanced magnetron sputtering | Jia-Hong Huang, Cheng-Hsin Ma, Haydn Chen | Surface & Coatings Technology 201 (2006) 3199–3204 | 2006 | 30 | 10.1016/j.surfcoat.2006.06.038
37 | Experimental studies on epitaxially grown TiN and VN films | K. Kutschej, B. Rashkova, J. Shen, D. Edwards, C. Mitterer, G. Dehm | Thin Solid Films 516 (2007) 369–373 | 2007 | 31 | 10.1016/j.tsf.2007.06.104
38 | Influence of nitrogen content on the structural, mechanical and electrical properties of TiN thin films | F.Vaz, J.Ferreira, E.Ribeiro, L.Rebouta, S.Lanceros-Méndez, J.A.Mendes, E.Alves, Ph.Goudeau, J.P.Rivière, F.Ribeiro, I.Moutinho, K.Pischow, J.de Rijk | Surface and Coatings Technology Volume 191, Issues 2–3, 21 February 2005, Pages 317-323 | 2005 | 120 | 10.1016/j.surfcoat.2004.01.033
39 | The effect of nitrogen content on the structure and mechanical properties of TiN films produced by magnetron sputtering | RD Arnell, JS Colligon, KF Minnebaev, V E Yurasova | Vacuum, volume 47, number 5, pages 425 to 431, 1996 | 1996 | 38 | 10.1016/0042-207X(95)00241-3
40 | Relationship between structure, surface topography and tribo-mechanical behavior of Ti-N thin films elaborated at different N2 flow rates | Linda AISSANI, Akram ALHUSSEIN, Abdelhak AYAD, Corinne NOUVEAU, Elia ZGHEIB, Ahlam BELGROUNE, Mourad ZAABAT, Régis BARILLE | Thin Solid Films Volume 724, 30 April 2021, 138598 | 2021 | 2 | 10.1016/j.tsf.2021.138598
41 | Deposition, microstructure and mechanical and tribological properties of magnetron sputtered TiN/TiAlN multilayers | K.N.Andersen, E.J.Bienk, K.O.Schweitz, H.Reitz, J.Chevallier, P.Kringhøj, J.Bøttiger | Surface and Coatings Technology Volume 123, Issues 2–3, 24 January 2000, Pages 219-226 | 2000 | 73 | 10.1016/S0257-8972(99)00473-9
| Structural and mechanical properties of titanium–aluminium–nitride films deposited by reactive close-field unbalanced magnetron sputtering | P.W Shum, K.Y Li, Z.F Zhou, Y.G Shen | Surface and Coatings Technology Volume 185, Issues 2–3, 22 July 2004, Pages 245-253 | 2004 | 72 | 10.1016/j.surfcoat.2003.12.011 | pulsed bias
42 | Reactive unbalanced magnetron sputtering of the nitrides of Ti, Zr, Hf, Cr, Mo, Ti-Al, Ti-Zr and Ti-Al-V | William D.SproulMichael E.GrahamMing-ShowWongPaul J.Rudnik | Surface and Coatings Technology Volume 61, Issues 1–3, 3 December 1993, Pages 139-143 | 1993 | 56 | 10.1016/0257-8972(93)90216-B
43 | Comparative study of thin film physical properties for TiNx deposited by DC magnetron sputtering under temperatures less than 100°C on monocrystalline silicon and polycrystalline iron substrates | Ph.Roquiny, A.Poulet, Y.Leys, J.-C.Descamps, F.Bodart, P.VandenBrande | Thin Solid Films Volumes 355–356, 1 November 1999, Pages 357-362 | 1999 | 3 | 10.1016/S0040-6090(99)00460-5
44 | Multipass and Reciprocating Microwear Study of TiN Based Films | R.C. Morón, G.A. Rodríguez Castro, D.V. Melo -Máximo, J. Oseguera, A. Bahrami, S. Muhl, I. Arzate -Vázquez | Surface and Coatings Technology Volume 375, 15 October 2019, Pages 793-801 | 2019 | 5 | 10.1016/j.surfcoat.2019.07.085
45 | Microstructure and mechanical properties of reactively sputtered Ti(O,N) coatings | Ying Wu Xinwei Wu Guangze Li Geyang Li | International Journal of Refractory Metals and Hard Materials Volume 26, Issue 5, September 2008, Pages 461-464 | 2008 | 8 | 10.1016/j.ijrmhm.2007.11.005
46 | Influence of carbon content on the microstructure and tribological properties of TiN(C) coatings in water lubrication | Qianzhi Wang Fei Zhou Zhifeng Zhoud Yang Yang Ce Yan Chundong Wang Wenjun Zhang Lawrence Kwok-Yan Li Igor Bello Shui-Tong Lee | Surface and Coatings Technology Volume 206, Issue 18, 15 May 2012, Pages 3777-3787 | 2012 | 24 | 10.1016/j.surfcoat.2012.03.041
47 | Substrate effect on wear resistant transition metal nitride hard coatings: Microstructure and tribo-mechanical properties | D.Dinesh Kumar N.Kumar S.Kalaiselvam S.Dash R.Jayavel | Ceramics International Volume 41, Issue 8, September 2015, Pages 9849-9861 | 2015 | 27 | 10.1016/j.ceramint.2015.04.059
48 | Tribological behavior of TiN, TiCxNy and TiC coatings prepared by unbalanced magnetron sputtering techniques | Jianguo Deng Manuel Braun | Surface and Coatings Technology Volume 70, Issue 1, November 1994, Pages 49-56 | 1994 | 41 | 10.1016/0257-8972(94)90074-4