## Данные
[5 empty] | Таблица РГУПС, лист2. Тер-Арутюнов Б.Г. Исследование влияния физико-химических свойств вакуумных ионно-плазменных покрытий на повышение износостойкости конструкционных материалов энергетического оборудования // Дис.... канд. техн. наук: 01.04.14 + 05.04.12 / Москва, МЭИ, 2005. - 188 с. | [32 empty] | Таблица РГУПС, лист1. Андронова Т.М., Липин Ю.В. Формирование покрытий электродуговым распылением в вакууме. – Рига: ЛИЦ, 1990. | [6 empty] | Таблица РГУПС, лист1. S. Veprek, P. Karvankova, J. Prochazaka Different mechanisms leading to superhard coatings: stable nanocomposites and high biaxial compressive stress // MRS Fall Meeting 2001, Boston |  |  |  |  | Таблица РГУПС, лист1. Патент European patent № 0 522 873 А1 Non-stoichiometric titanium nitride coating //1993.Данные комплексных испытаний (единый эксперимент) | [7 empty] | Таблица РГУПС, лист1. Тер-Арутюнов Б.Г. Исследование влияния физико-химических свойств вакуумных ионно-плазменных покрытий на повышение износостойкости конструкционных материалов энергетического оборудования // Дис.... канд. техн. наук: 01.04.14 + 05.04.12 / Москва, МЭИ, 2005. - 188 с.Данные нескольких испытаний (разные эксперименты). Двухпараметрические данные приведены на листе 2. | [5 empty] | Таблица РГУПС, лист1. Андреев А.А., Григорьев С.Н., Горбань В.Ф., Столбовой В.А., Шулаев В.М. Вакумно-дуговые наноструктурные TiN-покрытия // Вестник МГТУ "Станкин", 2010, №3 (11). С. 14-17. Установка "Булат-6" | [5 empty] | Google disk/07.2021 Tribology Articles/!!!behavior-of-TiN-thin-films-at-different-N2-flows1 | [6 empty] | Google disk/07.2021 Tribology Articles/TiNTiCZrNHardness1 |  |  | Google disk/07.2021 Tribology Articles/Tribological-behaviour-coating-1 | Google disk/07.2021 Tribology Articles/Tribological-behaviour-of-hard-coatings-deposited-by-arcevaporation-PVDVacuum |  |  |  | Google disk/07.2021 Tribology Articles/Articles 29.07/article1Twomethods | [29 empty] | Google disk/07.2021 Tribology Articles/Articles 30.07/article1N2flow | [10 empty] | Google disk/07.2021 Tribology Articles/Articles 30.07/article2Sublayer |  |  | Google disk/07.2021 Tribology Articles/Articles 03.08/article1Bias |  |  | Google disk/07.2021 Tribology Articles/Articles 03.08/article2OneCoating | Google disk/07.2021 Tribology Articles/Articles 03.08/article3Bias | [8 empty] | Google disk/07.2021 Tribology Articles/Articles 03.08/article4OneCoating | Google disk/07.2021 Tribology Articles/Articles 03.08/article5OneCoating | Google disk/07.2021 Tribology Articles/Articles 04.08/article1OneCoating | Google disk/07.2021 Tribology Articles/Articles 04.08/article2BiasAndHardness |  |  |  |  | Google disk/07.2021 Tribology Articles/Articles 04.08/article3N2flow |  |  |  | Google disk/07.2021 Tribology Articles/Articles 04.08/article4OneCoating | Google disk/07.2021 Tribology Articles/Articles 04.08/article5OneCoating | Google disk/07.2021 Tribology Articles/Articles 05.08/article1OneCoating | Google disk/07.2021 Tribology Articles/Articles 05.08/article2OneCoating | Google disk/07.2021 Tribology Articles/Articles 05.08/IMPORTANTarticle3BiasN2flow | [15 empty] | Google disk/07.2021 Tribology Articles/Articles 05.08/article4OneCoating | Google disk/07.2021 Tribology Articles/Articles 06.08/article1OneCoating | Google disk/07.2021 Tribology Articles/Articles 06.08/article2TwoMethods |  | Google disk/07.2021 Tribology Articles/Articles 06.08/article3BiasPressure | [9 empty] | Google disk/07.2021 Tribology Articles/Articles 09.08/article1OneCoating | Google disk/07.2021 Tribology Articles/Articles 12.08/article1OneCoating | Google disk/07.2021 Tribology Articles/Articles 16.08/SubTAndFlow |  |  |  |  | Google disk/07.2021 Tribology Articles/Articles 17.08/article1TwoSubs | [7 empty] | Google disk/07.2021 Tribology Articles/Articles 17.08/article2Thickness |  |  |  | Google disk/07.2021 Tribology Articles/Articles 17.08/article3N2Flow |  |  | Google disk/07.2021 Tribology Articles/Articles 19.08/article1OneCoating
| Адрес в исходной таблице | ShortName |  | No dependence | F10 | G10 | H10 | I10 | J10 | F11 | G11 | H11 | F12 | G12 | H12 | I12 | J12 | F13 | G13 | H13 | F14 | G14 | H14 | I14 | J14 | K17 | L17 | M17 | N17 | K19 | L19 | M19 | N19 | K21 | L21 | M21 | N21 | F | G | H | I | J | K | L | M | N | O | P | Q | R | S | T | U | V | W | X | Y | Z | AA | AB | AC | AD | AE | AF | AG | AH | AI | AJ | AK | 1 | 2 | 3 | 4 | 5 | 6 | 7 | 1 | 2 | 3 | 1 | 1 | 2 | 3 | 4
| Идентификтор статьи | PaperID |  | 100 | 1_TerArut2005 | 1_TerArut2005 | 1_TerArut2005 | 1_TerArut2005 | 1_TerArut2005 | 1_TerArut2005 | 1_TerArut2005 | 1_TerArut2005 | 1_TerArut2005 | 1_TerArut2005 | 1_TerArut2005 | 1_TerArut2005 | 1_TerArut2005 | 1_TerArut2005 | 1_TerArut2005 | 1_TerArut2005 | 1_TerArut2005 | 1_TerArut2005 | 1_TerArut2005 | 1_TerArut2005 | 1_TerArut2005 | 1_TerArut2005 | 1_TerArut2005 | 1_TerArut2005 | 1_TerArut2005 | 1_TerArut2005 | 1_TerArut2005 | 1_TerArut2005 | 1_TerArut2005 | 1_TerArut2005 | 1_TerArut2005 | 1_TerArut2005 | 1_TerArut2005 | 2_Andronova1990 | 2_Andronova1990 | 2_Andronova1990 | 2_Andronova1990 | 2_Andronova1990 | 2_Andronova1990 | 2_Andronova1990 | 3-Vaprek2001 | 3-Vaprek2001 | 3-Vaprek2001 | 3-Vaprek2001 | 3-Vaprek2001 | 4_patent1993 | 4_patent1993 | 4_patent1993 | 4_patent1993 | 4_patent1993 | 4_patent1993 | 4_patent1993 | 4_patent1993 | 5_TerArut2005 | 5_TerArut2005 | 5_TerArut2005 | 5_TerArut2005 | 5_TerArut2005 | 5_TerArut2005 | 6_Andreev2010 | 6_Andreev2010 | 6_Andreev2010 | 6_Andreev2010 | 6_Andreev2010 | 6_Andreev2010 | 7_Aissani2021 | 7_Aissani2021 | 7_Aissani2021 | 7_Aissani2021 | 7_Aissani2021 | 7_Aissani2021 | 7_Aissani2021 | 8_Vetter1990 | 8_Vetter1990 | 8_Vetter1990 | 9_Mendibide2006 | 10_Rodriguez2002 | 10_Rodriguez2002 | 10_Rodriguez2002 | 10_Rodriguez2002 | 11_Mayrhofer2002 | 11_Mayrhofer2002 | 11_Mayrhofer2002 | 11_Mayrhofer2002 | 11_Mayrhofer2002 | 11_Mayrhofer2002 | 11_Mayrhofer2002 | 11_Mayrhofer2002 | 11_Mayrhofer2002 | 11_Mayrhofer2002 | 11_Mayrhofer2002 | 11_Mayrhofer2002 | 11_Mayrhofer2002 | 11_Mayrhofer2002 | 11_Mayrhofer2002 | 11_Mayrhofer2002 | 11_Mayrhofer2002 | 11_Mayrhofer2002 | 11_Mayrhofer2002 | 11_Mayrhofer2002 | 11_Mayrhofer2002 | 11_Mayrhofer2002 | 11_Mayrhofer2002 | 11_Mayrhofer2002 | 11_Mayrhofer2002 | 11_Mayrhofer2002 | 11_Mayrhofer2002 | 11_Mayrhofer2002 | 11_Mayrhofer2002 | 11_Mayrhofer2002 | 12_Vaz2004 | 12_Vaz2004 | 12_Vaz2004 | 12_Vaz2004 | 12_Vaz2004 | 12_Vaz2004 | 12_Vaz2004 | 12_Vaz2004 | 12_Vaz2004 | 12_Vaz2004 | 12_Vaz2004 | 13_Gerth2007 | 13_Gerth2007 | 13_Gerth2007 | 14_Andersen1999 | 14_Andersen1999 | 14_Andersen1999 | 15_Shum2003 | 16_Shojaei1998 | 16_Shojaei1998 | 16_Shojaei1998 | 16_Shojaei1998 | 16_Shojaei1998 | 16_Shojaei1998 | 16_Shojaei1998 | 16_Shojaei1998 | 16_Shojaei1998 | 17_Kelly2007 | 18_Sproul1993 | 19_Deng1994 | 20_Madaoui2014 | 20_Madaoui2014 | 20_Madaoui2014 | 20_Madaoui2014 | 20_Madaoui2014 | 21_Recco2007 | 21_Recco2007 | 21_Recco2007 | 21_Recco2007 | 22_Kataria2012 | 23_Dinesh2015 | 24_Wang2012 | 25_Vaz1998 | 26_Barshilia2003 | 26_Barshilia2003 | 26_Barshilia2003 | 26_Barshilia2003 | 26_Barshilia2003 | 26_Barshilia2003 | 26_Barshilia2003 | 26_Barshilia2003 | 26_Barshilia2003 | 26_Barshilia2003 | 26_Barshilia2003 | 26_Barshilia2003 | 26_Barshilia2003 | 26_Barshilia2003 | 26_Barshilia2003 | 26_Barshilia2003 | 27_An2005 | 28_Wu2007 | 29_Chang2018 | 29_Chang2018 | 30_Roth1988 | 30_Roth1988 | 30_Roth1988 | 30_Roth1988 | 30_Roth1988 | 30_Roth1988 | 30_Roth1988 | 30_Roth1988 | 30_Roth1988 | 30_Roth1988 | 31_Cai2012 | 32_Herrera2019 | 33_Moron2019 | 33_Moron2019 | 33_Moron2019 | 33_Moron2019 | 33_Moron2019 | 34_Roquiny1999 | 34_Roquiny1999 | 34_Roquiny1999 | 34_Roquiny1999 | 34_Roquiny1999 | 34_Roquiny1999 | 34_Roquiny1999 | 34_Roquiny1999 | 35_Zhang2016 | 35_Zhang2016 | 35_Zhang2016 | 35_Zhang2016 | 36_Lee2012 | 36_Lee2012 | 36_Lee2012 | 37_Li2020
| Метод нанесения покрытия | Method |  | 10 | [65 empty] | react MS | react MS | react MS | react MS | react MS | react MS | react MS | HCD evaporation | HCD evaporation | HCD evaporation | cathodic arc evaporation | cathodic arc evaporation | cathodic arc evaporation | cathodic arc evaporation | cathodic arc evaporation | no-react UDCMS | no-react UDCMS | no-react UDCMS | no-react UDCMS | no-react UDCMS | no-react UDCMS | no-react UDCMS | no-react UDCMS | no-react UDCMS | no-react UDCMS | no-react UDCMS | no-react UDCMS | no-react UDCMS | no-react UDCMS | no-react UDCMS | no-react UDCMS | react UDCMS | react UDCMS | react UDCMS | react UDCMS | react UDCMS | react UDCMS | react UDCMS | react UDCMS | react UDCMS | react UDCMS | react UDCMS | react UDCMS | react UDCMS | react UDCMS | react UDCMS | react UDCMS | react UDCMS | react UDCMS | react UDCMS | react UDCMS | react UDCMS | react UDCMS | react UDCMS | react UDCMS | react UDCMS | react MS | react MS | react MS | react UDCMS | react UDCMS | react UDCMS | react UDCMS | react r. f. MS | react r. f. MS | react r. f. MS | react r. f. MS | react r. f. MS | react r. f. MS | react r. f. MS | react r. f. MS | react r. f. MS | react UDCMS | react UDCMS | react UDCMS | react r. f. MS | react r. f. MS | react r. f. MS | react r. f. MS | react r. f. MS | react r. f. MS | react r. f. MS | react r. f. MS | react r. f. MS | react UDCMS | react MS | react UDCMS | react r. f. MS | react MS | react MS | react MS | react MS | react MS | react MS | react MS | react MS | react MS | react MS | react MS | react MS | react MS | react MS | react MS | react MS | react MS | react MS | HiPIMS | cathodic arc evaporation | react r. f. MS | react r. f. MS | react r. f. MS | react r. f. MS | react r. f. MS | react r. f. MS | react r. f. MS | react r. f. MS | react r. f. MS | react r. f. MS | cathodic arc evaporation | react pulsed DCMS | react MS | react MS | react MS | react MS | react MS | react MS | react MS | react MS | react MS | react MS | react MS | react MS | react MS | react MS | react MS | react MS | react MS | react r. f. MS | react r. f. MS | react r. f. MS | react MS
дескрипторы эксперимента | Количество катодов, шт. | CathNum | возможно перевести в один дескриптор плотности потока материалов(?) на единицу площади подложки | 10 | [59 empty] | 1 | 1 | 1 | 1 | 1 | 1 | 1 | 1 | 1 | 1 | 1 | 1 | 1 |  |  |  | 1 | 1 | 1 | 1 | 1 | 1 | 1 | 1 | 1 | 1 | 1 | 1 | 1 | 1 | 1 | 1 | 1 | 1 | 1 | 1 | 1 | 1 | 1 | 1 | 1 | 1 | 1 | 1 | 1 | 1 | 1 | 1 | 1 | 1 | 1 | 1 | 1 | 1 | 1 | 1 | 1 | 1 | 1 | 1 | 1 | 1 | 1 | 1 | 1 | 2 | 2 | 2 | 3 | [9 empty] | 1 | 2 | 1 | 1 | 1 | 1 | 1 | 1 | 1 | 1 | 1 | 1 | 2 |  | 2 |  | 1 | 1 | 1 | 1 | 1 | 1 | 1 | 1 | 1 | 1 | 1 | 1 | 1 | 1 | 1 | 1 |  | 1 | 1 | 2 | 1 | 1 | 1 | 1 | 1 | 1 | 1 | 1 | 1 | 1 | 4 | 1 | 1 | 1 | 1 | 1 | 1 | [8 empty] | 1 | 1 | 1 | 1 | 1 | 1 | 1 | 1
| Качество катодов: состав (%), диаметр/площадь, полые, составные, мозаичные, литые, спеченные и др. | CathType |  | 10 | [59 empty] | 1 (ВТ1-0) | 1 (ВТ1-0) | 1 (ВТ1-0) | 1 (ВТ1-0) | 1 (ВТ1-0) | 1 (ВТ1-0)
| Ток дуги, А | ArcCurr |  | 10 | [59 empty] | 85 | 85 | 85 | 85 | 85 | 85 | [10 empty] | 95 | 100 | 100 | 100 | 100 | [41 empty] | 80 | 80 | 80 | [48 empty] | 70
| Плотность ионного тока, А/см2 | DenArcCurr |  | 10 | [72 empty] | 0.01 | 0.005 | 0.005 | [35 empty] | 1.5 | 1.5 | 1.5 | 1.5 | 1.5 | 1.5 | 1.5 | 1.5 | 1.5 | 1.5 | 1.5 | [18 empty] | 0.002
| Напряжение дуги, В | ArcVolt |  | 10
| Ток катушки, А | CoilCurr |  | 10
| Рабочее давление в камере, Па | ChambPress |  | 1 | [33 empty] | 0.001 | 0.006 | 0.001 | 0.002 | 0.004 | 0.006 | 0.002 | [25 empty] | 0.4 | 0.4 | 0.4 | 0.4 | 0.4 | 0.4 | 0.4 | [8 empty] | 0.4 | 0.4 | 0.4 | 0.4 | 0.4 | 0.4 | 0.4 | 0.4 | 0.4 | 0.4 | 0.4 | 0.4 | 0.4 | 0.4 | 0.4 | 0.4 | 0.4 | 0.4 | 0.4 | 0.4 | 0.4 | 0.4 | 0.4 | 0.4 | 0.4 | 0.4 | 0.4 | 0.4 | 0.4 | 0.4 | 0.4 | 0.4 | 0.4 | 0.4 | 0.4 | 0.4 | 0.4 | 0.4 | 0.4 | 0.4 | 0.4 | 0.4 | 0.4 | 0.4 | 0.5 | 0.5 | 0.5 | 0.3 | 0.5 | 0.5 | 0.5 | 0.5 | 0.5 | 0.5 | 0.5 | 0.5 | 0.5 | 0.24 | 0.8 | 0.23 | 1.33 | 1.33 | 1.33 | 1.33 | 1.33 | 0.58 | 0.52 | 0.46 | 0.43 |  | 0.2 | 0.23 | 0.4 | 0.4 | 0.4 | 0.4 | 0.4 | 0.4 | 0.4 | 0.4 | 0.4 | 0.4 | 0.4 | 0.4 | 0.4 | 0.4 | 0.4 | 0.4 | 0.4 | 0.5 | 0.22 | 0.4 | 2.7 | 0.6 | 0.6 | 0.6 | 0.8 | 0.8 | 0.8 | 1.2 | 1.2 | 1.2 | 1.2 | 0.8 | 2 | 2 | 2 | 2 | 2 | 2 | 0.2 | 0.2 | 0.2 | 0.2 | 0.2 | 0.2 | 0.2 | 0.2 | 0.5 | 0.5 | 0.5 | 0.5 | 0.66 | 0.66 | 0.66 | 0.68
| Давление азота в камере, Па | N2ChambPress |  | 2 | 0 | 0.005 | 0.01 | 0.015 | 0.02 | 0 | 0.005 | 0.01 | 0 | 0.005 | 0.01 | 0.015 | 0.02 | 0 | 0.005 | 0.01 | 0 | 0.005 | 0.01 | 0.015 | 0.02 | 0.04 | 0.06 | 0.08 | 0.1 | 0.04 | 0.06 | 0.08 | 0.1 | 0.04 | 0.06 | 0.08 | 0.1 | [26 empty] | 0.01 | 0.66 | 1.15 | 0.2 | 0.4 | 0.66 | 0 | 0.002 | 0.004 | 0.006 | 0.008 | 0.01 | 0.012 |  |  |  | 2.5 |  |  |  |  | 0 | 0 | 0 | 0 | 0 | 0 | 0 | 0 | 0 | 0 | 0 | 0 | 0 | 0 | 0 | 0 | 0.068 | 0.068 | 0.068 | 0.068 | 0.068 | 0.068 | 0.068 | 0.068 | 0.068 | 0.068 | 0.068 | 0.068 | 0.068 | 0.068 | [17 empty] | 0.02 | 0.09 | 0.09 | 0.09 | 0.09 | 0.11 | 0.11 | 0.11 | 0.11 | 0.11 |  | 0.028 | [31 empty] | 0.02 |  |  | 0.09 | 0.09 | 0.09 | 0.09 | 0.09 | 0.09 | 0.09 | 0.09 | 0.09 | 0.09 | [7 empty] | 0.02 | 0.02 | 0.02 | 0.02 | 0.02 | 0.02 | 0.02 | 0.02
| Соотношение плотностей потока N2/Ar | N2ArRelation | параметр, аналогичный N2ChambPress | 3 | [40 empty] | 0.1 | 0.2 | 0.26 | 0.3 | 0.35 | [65 empty] | 0 | 0.04347826 | 0.08695652 | 0.1304348 | 0.173913 | 0.2173913 | 0.2608696 | 0.2826087 | 0.3043478 | 0.326087 | 0.3478261 | [24 empty] | 0.04 | 0.08333333 | 0.3 | 0.625 | 0.2666667 | 0.2666667 | 0.3 |  | 0.05882353 | 0.05882353 | 0.05882353 | 0.05882353 | 0.05882353 | 0.05882353 | 0.05882353 | 0.05882353 | 0.05882353 | 0.05882353 | 0.05882353 | 0.05882353 | 0.05882353 | 0.05882353 | 0.05882353 | 0.05882353 |  |  | 0.04 | [13 empty] | 0.1111111 | 0.1111111 | 0.1111111 | 0.25 | 0.6666667 | [8 empty] | 1.75 | 1.75 | 1.75 | 1.75 |  |  |  | 0.1666666667
| Время нанесения покрытия, мин. | DeposTime |  | 10 | [65 empty] | 180 | 180 | 180 | 180 | 180 | 180 | 180 | 30.30303 | 59.52381 | 59.52381 | 105 | [48 empty] | 225 | 225 | 225 | 73.52941176 | [9 empty] | 120 | 53.33333333 |  | 60.60606 | 59.52381 | 60.34483 | 60.28369 | 61.90476 | 91.66667 | 130.2083 | 200 | 230.7692 | 90.09009 | 60 |  |  | 146.3415 | 146.3415 | 146.3415 | 146.3415 | 146.3415 | 146.3415 | 146.3415 | 146.3415 | 146.3415 | 146.3415 | 146.3415 | 146.3415 | 146.3415 | 146.3415 | 146.3415 | 146.3415 |  | 60 | 321.4286 | 97.2973 | [12 empty] | 30 | 30 | 30 | 30 | 30 | [8 empty] | 180 | 270 | 300 | 360 | 60 | 60 | 60 | 5
| Скорость осаждения покрытия, нм/с | DeposRate | корреляция с CathNum-CoilCurr | 10 | 2 |  | 1.64 |  | 1.54 |  |  |  | 2 |  | 1.28 |  | 1.09 |  |  |  | 2 |  | 1.07 |  | 0.87 | 1.44 | 1.39 | 1.38 | 1.38 | 0.95 | 0.88 | 0.85 | 0.83 | 0.72 | 0.63 | 0.61 | 0.59 | [32 empty] | 0.1666667 | 0.1527778 | 0.1425926 | 0.1342593 | 0.1166667 | 0.1018519 | 0.08981481 | 1.1 | 0.56 | 0.56 | 0.7936507937 | [34 empty] | 1.25 | 1.3 | 1.39 | 1.36 | 1.25 | 0.98 | 0.82 | 0.73 | 0.64 | 0.59 | 0.53 | [6 empty] | 0.17 | [9 empty] | 0.3194444444 | 1.25 |  | 0.88 | 0.7 | 0.58 | 0.47 | 0.35 | 0.6 | 0.32 | 0.15 | 0.13 | 0.37 | 0.5 |  |  | 0.2277778 | 0.2277778 | 0.2277778 | 0.2277778 | 0.2277778 | 0.2277778 | 0.2277778 | 0.2277778 | 0.2277778 | 0.2277778 | 0.2277778 | 0.2277778 | 0.2277778 | 0.2277778 | 0.2277778 | 0.2277778 |  |  | 0.09333333333 | 0.3083333333 | [12 empty] | 1 | 0.7777778 | 0.8333333 | 0.7222222 | 0.6111111 | [8 empty] | 0.2407407407 | 0.2024691358 | 0.2222222222 | 0.2314814815 |  |  |  | 2.633333333
| Напряжение смещения, В | VoltBias |  | 2 | [33 empty] | -20 | -100 | -100 | -150 | -150 | -150 | -250 | [19 empty] | -230 | -230 | -230 | -230 | -230 | -230 | [7 empty] | -40 | -40 | -40 | -115 |  |  |  |  | -30 | -30 | -30 | -30 | -30 | -30 | -60 | -60 | -60 | -60 | -60 | -90 | -90 | -90 | -90 | -120 | -30 | -30 | -30 | -30 | -30 | -60 | -60 | -60 | -60 | -90 | -90 | -90 | -90 | -120 | -70 | -70 | -70 | -70 | -70 | -70 | -70 | -70 | -70 | -70 | -70 | -50 | -50 | -50 | -80 | -110 | -130 | -50 | -16.7 | -22.4 | -23.9 | -26.6 | -22.8 | -25.7 | -26.6 | -29.1 | -31 | -50 | -75 | -100 | 0 | -25 | -50 | -75 | -100 | 0 | 0 | 0 | 0 | -100 |  | -60 | -50 | -50 | -65 | -75 | -100 | -120 | -140 | -160 | -180 | -200 | -200 | -200 | -200 | -200 | -200 | -200 | -250 |  | 0 | -60 | -100 | -20 | -50 | -100 | -20 | -50 | -100 | -20 | -50 | -100 | -150 | -200 | [6 empty] | 0 | 0 | 0 | 0 | 0 | 0 | 0 | 0 | -40 | -40 | -40 | -40 |  |  |  | -50
| Температура подложки, °С | SubT |  | 1 | 20 | 20 | 20 | 20 | 20 | 100 | 100 | 100 | 200 | 200 | 200 | 200 | 200 | 300 | 300 | 300 | 400 | 400 | 400 | 400 | 400 | 20 | 20 | 20 | 20 | 200 | 200 | 200 | 200 | 400 | 400 | 400 | 400 | [20 empty] | 100 | 150 | 200 | 250 | 300 | 350 | 285 | 285 | 285 | 285 | 285 | 285 | [7 empty] | 350 | 350 | 350 |  | 450 | 450 | 450 | 450 | 300 | 300 | 300 | 300 | 300 | 300 | 300 | 300 | 300 | 300 | 300 | 300 | 300 | 300 | 300 | 300 | 300 | 300 | 300 | 300 | 300 | 300 | 300 | 300 | 300 | 300 | 300 | 300 | 300 | 300 | 250 | 250 | 250 | 250 | 250 | 250 | 250 | 250 | 250 | 250 | 250 | 350 | 350 | 350 | 450 | 450 | 450 | 30 | 250 | 250 | 250 | 250 | 250 | 250 | 250 | 250 | 250 |  |  | 350 | 100 | 100 | 100 | 100 | 100 | 350 | 350 | 350 | 350 | 300 | 250 |  | 300 | 130 | 130 | 130 | 130 | 130 | 130 | 130 | 130 | 130 | 130 | 130 | 130 | 130 | 130 | 130 | 130 | 450 | 100 | 400 | 400 | [10 empty] | 400 | 400 | 100 | 150 | 200 | 100 | 100 | 100 | 100 | 100 | 100 | 100 | 100 | 100 | 100 | 300 | 300 | 300 | 300 | 300 | 300 | 300
| Магнитная сепарация | MagnetSep |  | 10
| Расстояние (катода) до подложки, мм | CathDist | корреляция с CathNum-CoilCurr | 3 | [59 empty] | 250 | 250 | 250 | 250 | 250 | 250 | 100 | 100 | 100 | 100 | 100 | 100 | 100 | [8 empty] | 90 | 90 | 90 | 90 | 90 | 90 | 90 | 90 | 90 | 90 | 90 | 90 | 90 | 90 | 90 | 90 | 90 | 90 | 90 | 90 | 90 | 90 | 90 | 90 | 90 | 90 | 90 | 90 | 90 | 90 | 70 | 70 | 70 | 70 | 70 | 70 | 70 | 70 | 70 | 70 | 70 |  |  |  | 60 | 60 | 60 | 180 | 80 | 80 | 80 | 80 | 80 | 80 | 80 | 80 | 80 | 110 |  | 140 | 30 | 30 | 30 | 30 | 30 |  |  |  |  | 100 | 70 |  | 60 | [16 empty] | 60 |  |  |  | 50 | 50 | 50 | 50 | 50 | 50 | 50 | 50 | 50 | 50 |  |  | 30 | 30 | 30 | 30 | 30 | 95 | 95 | 95 | 95 | 95 | 95 | 95 | 95 |  |  |  |  | 10 | 10 | 10 | 80
| Угол напыления, град. | AngleDepos |  | 10 | [149 empty] | 45
| Состав мишени | TargetComp |  | 10 | [65 empty] | Ti | Ti | Ti | Ti | Ti | Ti | Ti | [8 empty] | TiN | TiN | TiN | TiN | TiN | TiN | TiN | TiN | TiN | TiN | TiN | TiN | TiN | TiN | TiN | TiN | TiN | TiN | Ti | Ti | Ti | Ti | Ti | Ti | Ti | Ti | Ti | Ti | Ti | Ti | Ti | Ti | Ti | Ti | Ti | Ti | Ti | Ti | Ti | Ti | Ti | Ti | Ti | Ti | Ti | Ti | Ti | [10 empty] | Ti |  | Ti | Ti | Ti | Ti | Ti | Ti | Ti | Ti | Ti | Ti | Ti | Ti |  |  | Ti | Ti | Ti | Ti | Ti | Ti | Ti | Ti | Ti | Ti | Ti | Ti | Ti | Ti | Ti | Ti | Ti | Ti | Ti | Ti | Ti | Ti | Ti | Ti | Ti | Ti | Ti | Ti | Ti | Ti | Ti | Ti | Ti | Ti | Ti | Ti | Ti | Ti | Ti | Ti | Ti | Ti | Ti | Ti | Ti | Ti | Ti | Ti | Ti | Ti | Ti | Ti | Ti
| Геометрия мишени | TargetGeom | корреляция с CathNum-CoilCurr | 10 | [65 empty] | circular | circular | circular | circular | circular | circular | circular | [8 empty] | circular | circular | circular | circular | circular | circular | circular | circular | circular | circular | circular | circular | circular | circular | circular | circular | circular | circular | circular | circular | circular | circular | circular | circular | circular | circular | circular | circular | circular | circular | rect | rect | rect | rect | rect | rect | rect | rect | rect | rect | rect | [17 empty] | rect | circular | [5 empty] | circular | circular | circular | circular | circular | circular | rect |  | circular | circular | circular | circular | circular | circular | circular | circular | circular | circular | circular | circular | circular | circular | circular | circular | circular | circular | rect | circular | circular | circular | circular | circular | circular | circular | circular | circular | circular | circular |  | circular | circular | circular | circular | circular | circular | circular | circular | circular | circular | circular | circular | circular | circular | rect | rect | rect | rect | circular | circular | circular | rect
| Размер мишени (диагональ для прямоугольной, диаметр для круглой), мм | TargetSize |  | 1 | [65 empty] | 200 | 200 | 200 | 200 | 200 | 200 | 200 | [8 empty] | 150 | 150 | 150 | 150 | 150 | 150 | 150 | 150 | 150 | 150 | 150 | 150 | 150 | 150 | 150 | 150 | 150 | 150 | 150 | 150 | 150 | 150 | 150 | 150 | 150 | 150 | 150 | 150 | 150 | 150 | 223.6068 | 223.6068 | 223.6068 | 223.6068 | 223.6068 | 223.6068 | 223.6068 | 223.6068 | 223.6068 | 223.6068 | 223.6068 | [17 empty] | 316.227766 | 200 | [5 empty] | 160 | 160 | 160 | 160 | 75 | 50 |  |  | 76 | 76 | 76 | 76 | 76 | 76 | 76 | 76 | 76 | 76 | 76 | 76 | 76 | 76 | 76 | 76 | 60 | 75 | 583.6522938 | 152 | 150 | 150 | 150 | 150 | 150 | 150 | 150 | 150 | 150 | 150 |  | 50 | 63.5 | 63.5 | 63.5 | 63.5 | 63.5 | 50 | 50 | 50 | 50 | 50 | 50 | 50 | 50 | 144.2221 | 144.2221 | 144.2221 | 144.2221 | 76 | 76 | 76
| Ток разряда на магнетроне, А | MagnetCurr | корреляция с CathNum-CoilCurr | 10
| Напряжение (мощность) разряда на магнетроне, В (кВт) | MagnetVolt(MagnetPow) | корреляция с CathNum-CoilCurr | 10
| Материал магнитной системы магнетрона | MagnetMat | будет влиять? | 10
| Параметры блока DLC | BlockParam |  | 10 | [170 empty] | 0.5 A x 350 V
| Поток газа total, sccm | TotalFlow |  | 10 | [80 empty] | 15 | 15 | 15 | 15 | 15 | 15 | 15 | 15 | 15 | 15 | 15 | 15 | 15 | 15 | 15 | 15 | 15 | 15 | 15 | 15 | 15 | 15 | 15 | 15 | 15 | 15 | 15 | 15 | 15 | 15 | 23 | 24 | 25 | 26 | 27 | 28 | 29 | 29.5 | 30 | 30.5 | 31 | [24 empty] | 26 | 26 | 26 | 26 | 19 | 38 | 65 |  | 18 | 18 | 18 | 18 | 18 | 18 | 18 | 18 | 18 | 18 | 18 | 18 | 18 | 18 | 18 | 18 | [16 empty] | 25 | 25 | 25 | 25 | 25 | [8 empty] | 55 | 55 | 55 | 55
| Поток газа N2, sccm | N2Flow |  | 10 | [110 empty] | 0 | 1 | 2 | 3 | 4 | 5 | 6 | 6.5 | 7 | 7.5 | 8 | 50 | 50 | 50 | [21 empty] | 1 | 2 | 6 | 10 | 4 | 8 | 15 |  | 1 | 1 | 1 | 1 | 1 | 1 | 1 | 1 | 1 | 1 | 1 | 1 | 1 | 1 | 1 | 1 | [16 empty] | 2.5 | 2.5 | 2.5 | 5 | 10 | 0.5 | 1.5 | 2.5 | 3.5 | 0.5 | 1.5 | 2.5 | 3.5 | 35 | 35 | 35 | 35 | 1 | 5 | 10
| Мощность, подаваемая на мишень, W | TargetPow |  | 10 | [65 empty] | 250 | 250 | 250 | 250 | 250 | 250 | 250 | [8 empty] | 1766.25 | 1766.25 | 1766.25 | 1766.25 | 1766.25 | 1766.25 | 1766.25 | 1766.25 | 1766.25 | 1766.25 | 1766.25 | 1766.25 | 1766.25 | 1766.25 | 1766.25 | 1766.25 | 1766.25 | 1766.25 | 1766.25 | 1766.25 | 1766.25 | 1766.25 | 1766.25 | 1766.25 | 1766.25 | 1766.25 | 1766.25 | 1766.25 | 1766.25 | 1766.25 | 800 | 800 | 800 | 800 | 800 | 800 | 800 | 800 | 800 | 800 | 800 | [7 empty] | 175 | 175 | 175 | 175 | 175 | 175 | 175 | 175 | 175 | 1500 | 5000 | 4000 | [5 empty] | 500 | 500 | 500 | 500 |  | 150 |  |  | 220 | 220 | 220 | 220 | 220 | 220 | 220 | 220 | 220 | 220 | 220 | 220 | 220 | 220 | 220 | 220 | 110 | 175 |  |  | 900 | 900 | 900 | 900 | 900 | 900 | 900 | 900 | 900 | 900 |  | 225 | [13 empty] | 600 | 600 | 600 | 600 | 200 | 200 | 200
| Доп параметр 1 | Addit1 | В различных статьях используются различные параметры, к-ые разнятся от статьи к сатье и зачастую не входят в основной список дескрипторов. Для каждой статьи эти пармметры запиываются в строки Addit. В последствии эти пармаметры либо будут добавлены в общий список дескрипторов либо отброшены | 10 | [65 empty] | 250 | 250 | 250 | 250 | 250 | 250 | 250 | [8 empty] | 0.1 | 0.5 | 0.8 | 1.7 | 3.3 | 8.6 | 0.1 | 0.5 | 0.8 | 1.7 | 3.3 | 0.1 | 0.5 | 0.8 | 1.7 | 0.1 | 0.5 | 0.8 | 1.7 | 3.3 | 10 | 0.1 | 0.5 | 1.7 | 3.3 | 0.1 | 0.5 | 1.7 | 3.3 | 0.1 | 0 | 1 | 2 | 3 | 4 | 5 | 6 | 6.5 | 7 | 7.5 | 8 | 50 | 50 | 50 | 150 | 150 | 150 | 10 | 13.6 | 13.6 | 13.6 | 13.6 | 13.6 | 13.6 | 13.6 | 13.6 | 13.6 | 1.5 | 5 | 4 | 13.56 | 13.56 | 13.56 | 13.56 | 13.56 | 500 | 500 | 500 | 500 | 15 | 30 | 50 | 13.56 | 220 | 220 | 220 | 220 | 220 | 220 | 220 | 220 | 220 | 220 | 220 | 220 | 220 | 220 | 220 | 220 |  |  | 2.4 | 400 | 13.56 | 13.56 | 13.56 | 13.56 | 13.56 | 13.56 | 13.56 | 13.56 | 13.56 | 13.56 |  | 300 | 22.5 | 22.5 | 22.5 | 20 | 15 | 11.7 | 11.7 | 11.7 | 11.7 | 11.7 | 11.7 | 11.7 | 11.7 | 20 | 20 | 20 | 20 | 1 | 5 | 10
| Доп параметр 2 | Addit2 |  | 10 | [65 empty] | 10 | 10 | 10 | 10 | 10 | 10 | 10 | [8 empty] | 15 | 15 | 15 | 15 | 15 | 15 | 15 | 15 | 15 | 15 | 15 | 15 | 15 | 15 | 15 | 15 | 15 | 15 | 15 | 15 | 15 | 15 | 15 | 15 | 15 | 15 | 15 | 15 | 15 | 15 | 23 | 23 | 23 | 23 | 23 | 23 | 23 | 23 | 23 | 23 | 23 | circular | circular | rect | 125 | 125 | 125 | 5 | 175 | 175 | 175 | 175 | 175 | 175 | 175 | 175 | 175 |  | 10 | 10 | [5 empty] | 1 | 2 | 6 | 10 | 4 | 8 | 15 | 8 | 17 | 17 | 17 | 17 | 17 | 17 | 17 | 17 | 17 | 17 | 17 | 17 | 17 | 17 | 17 | 17 |  |  | 4.5 |  | 900 | 900 | 900 | 900 | 900 | 900 | 900 | 900 | 900 | 900 |  | 1.1 | 2.5 | 2.5 | 2.5 | 5 | 10 | 0.5 | 1.5 | 2.5 | 3.5 | 0.5 | 1.5 | 2.5 | 3.5 | 35 | 35 | 35 | 35 | 200 | 200 | 200
| Доп параметр 3 | Addit3 |  | 10 | [80 empty] | 30 | 30 | 30 | 30 | 30 | 30 | 60 | 60 | 60 | 60 | 60 | 90 | 90 | 90 | 90 | 120 | 30 | 30 | 30 | 30 | 30 | 60 | 60 | 60 | 60 | 90 | 90 | 90 | 90 | 120 | 100 | 100 | 100 | 100 | 100 | 100 | 100 | 100 | 100 | 100 | 100 | [24 empty] | 25 | 24 | 20 | 16 | two magnetron guns | 150 | 8 |  | 1 | 1 | 1 | 1 | 1 | 1 | 1 | 1 | 1 | 1 | 1 | 1 | 1 | 1 | 1 | 1 |  |  | 50 | [12 empty] | 225 | [13 empty] | 600 | 600 | 600 | 600
| Доп параметр 4 | Addit4 |  | 10 | [80 empty] | 2.5 | 2.5 | 2.5 | 2.5 | 2.5 | 2.5 | 2.5 | 2.5 | 2.5 | 2.5 | 2.5 | 2.5 | 2.5 | 2.5 | 2.5 | 2.5 | 2.5 | 2.5 | 2.5 | 2.5 | 2.5 | 2.5 | 2.5 | 2.5 | 2.5 | 2.5 | 2.5 | 2.5 | 2.5 | 2.5 | 7 | 7 | 7 | 7 | 7 | 7 | 7 | 7 | 7 | 7 | 7 | [50 empty] | 120 | 150
| Доп параметр 5 | Addit5 |  | 10 | [110 empty] | 400 | 400 | 400 | 400 | 400 | 400 | 400 | 400 | 400 | 400 | 400 | [50 empty] | 170
| Доп параметр 6 | Addit6 |  | 10 | [171 empty] | 425
| Доп параметр 7 | Addit7 |  | 10 | [171 empty] | 2 | 2
| Механические свойства покрытия: H, способ измерения | HMethod |  | 10 | [65 empty] | Berkovich | Berkovich | Berkovich | Berkovich | Berkovich | Berkovich | Berkovich | Vickers | Vickers | Vickers | nanoindenter | Vickers | Vickers | Vickers | Vickers | microindenter | microindenter | microindenter | microindenter | microindenter | microindenter | microindenter | microindenter | microindenter | microindenter | microindenter | microindenter | microindenter | microindenter | microindenter | microindenter | microindenter | microindenter | microindenter | microindenter | microindenter | microindenter | microindenter | microindenter | microindenter | microindenter | microindenter | microindenter | microindenter | microindenter | Berkovich | Berkovich | Berkovich | Berkovich | Berkovich | Berkovich | Berkovich | Berkovich | Berkovich | Berkovich | Berkovich | nanoindenter | nanoindenter | nanoindenter | nanoindenter | nanoindenter | nanoindenter | Berkovich | Berkovich | Berkovich | Berkovich | Berkovich | Berkovich | Berkovich | Berkovich | Berkovich | Berkovich | nanoindenter | microindenter | Vickers | Berkovich | Berkovich | Berkovich | Berkovich | Berkovich | Berkovich | Berkovich | Berkovich | Berkovich | Berkovich | Berkovich | nanoindenter | Vickers | Berkovich | Berkovich | Berkovich | Berkovich | Berkovich | Berkovich | Berkovich | Berkovich | Berkovich | Berkovich | Berkovich | Berkovich | Berkovich | Berkovich | Berkovich | Berkovich | Berkovich | Vickers | Vickers | Vickers | Vickers | Vickers | Vickers | Vickers | Vickers | Vickers | Vickers | Vickers | Vickers | Vickers | Berkovich | Berkovich | nanoindenter | nanoindenter | nanoindenter | nanoindenter | nanoindenter | Berkovich | Berkovich | Berkovich | Berkovich | Berkovich | Berkovich | Berkovich | Berkovich |  |  |  |  | nanoindenter | nanoindenter | nanoindenter | Vickers
| Отн влажность, при измерении коэф трения % | Hum |  | 2 | [76 empty] | 70 | 50 | 30 | 20
параметры подложки | Тип подложки | SubType |  | 10 | [59 empty] | Р6М5 | Р6М5 | Р6М5 | Р6М5 | Р6М5 | Р6М5 | Ti6Al4V | Ti6Al4V | Ti6Al4V | Ti6Al4V | Ti6Al4V | Ti6Al4V | Ti6Al4V | alloyed steel | alloyed steel | alloyed steel | M2 | M2 | M2 | M2 | M2 | stainless steel | stainless steel | stainless steel | stainless steel | stainless steel | stainless steel | stainless steel | stainless steel | stainless steel | stainless steel | stainless steel | stainless steel | stainless steel | stainless steel | stainless steel | stainless steel | stainless steel | stainless steel | stainless steel | stainless steel | stainless steel | stainless steel | stainless steel | stainless steel | stainless steel | stainless steel | stainless steel | stainless steel | stainless steel | stainless steel | M2 | M2 | M2 | M2 | M2 | M2 | M2 | M2 | M2 | M2 | M2 | ASP 2060 | ASP 2060 | ASP 2060 | D2 | D2 | D2 | Si | Si | Si | Si | Si | Si | Si | Si | Si | Si | M2 | M2 | AISI | steel XC48 | steel XC48 | steel XC48 | steel XC48 | steel XC48 | H13 | H13 | H13 | H13 | Si | steel 316 | Si | M2 | Si | Si | Si | Si | Si | Si | Si | Si | Si | Si | Si | Si | Si | Si | Si | Si | Si | stainless steel |  |  | EN 31 hardened | EN 31 hardened | EN 31 hardened | EN 31 hardened | EN 31 hardened | EN 31 hardened | EN 31 hardened | EN 31 hardened | EN 31 hardened | EN 31 hardened | 17-4 PH staihless steel | Ti6Al4V | AISI | AISI | AISI | AISI | AISI | Si | Si | Si | Si | Fe | Fe | Fe | Fe | steel 316 | steel 316 | steel 316 | steel 316 | beta 21S | beta 21S | beta 21S | Si
| Характеристики обработки*: ТО, ТМО, ЛО и др. | SubChar | непонятно | 10
| Структурное состояние* (фазовый состав) подложки | SubStruct | выделить классификацию | 10
| Шероховатость поверхности, нм | SubRough |  | 10 | [65 empty] | 30 | 30 | 30 | 30 | 30 | 30 | 30 | 200 | 200 | 200 | 100 | 22 | 22 | 22 | 22 | [71 empty] | 30 | [31 empty] | 4
| Ионная очистка | IonClean | наверное, отн к св-вам поверхности подложки SubComp, SubRough? | 10
| Ионная имплантация: есть или нет (Ar или Ме) | IonImplant |  | 10 | [65 empty] | Ar | Ar | Ar | Ar | Ar | Ar | Ar | Ar | Ar | Ar |  | Ar | Ar | Ar | Ar | [30 empty] | Ar | Ar | Ar | Ar | Ar | Ar | Ar | Ar | Ar | Ar | Ar | Ar | Ar | Ar | [13 empty] | Ar | Ar | [11 empty] | Ar | Ar | Ar | Ar | Ar | Ar | Ar | Ar | Ar | Ar | Ar | Ar | Ar | Ar | Ar | Ar | Ar | Ar | Ar |  |  |  |  | Ar | Ar | Ar | Ar | Ar | Ar | Ar | Ar | Ar | Ar |  | Ar | [5 empty] | Ar | Ar | Ar | Ar | Ar | Ar | Ar | Ar | Ar | Ar | Ar | Ar | Ar | Ar | Ar
| Ионная имплантация: напряжение смещения, В | VoltIonImplant |  | 10 | [110 empty] | 300 | 300 | 300 | 300 | 300 | 300 | 300 | 300 | 300 | 300 | 300 | [16 empty] | -650 | -700 | [12 empty] | -450 | [21 empty] | -1000 | -1000 | -1000 | -1000 | -1000 | -1000 | -1000 | -1000 | -1000 | -1000 |  | -900 | [13 empty] | -800 | -800 | -800 | -800
| Ионная имплантация: время обработки, мин. | TimeIonImplant |  | 10 | [65 empty] | 10 | 10 | 10 | 10 | 10 | 10 | 10 | [38 empty] | 15 | 15 | 15 | 15 | 15 | 15 | 15 | 15 | 15 | 15 | 15 | [16 empty] | 30 | 15 | [11 empty] | 5 | 30 | 15 | 30 | 30 | 30 | 30 | 30 | 30 | 30 | 30 | 30 | 30 | 30 | 30 | 30 | 30 | 30 | 30 |  |  |  |  | 5 | 5 | 5 | 5 | 5 | 5 | 5 | 5 | 5 | 5 |  | 30 | [5 empty] | 1 | 1 | 1 | 1 | 1 | 1 | 1 | 1 | 20 | 20 | 20 | 20 | 15 | 15 | 15
| Поверхностное напряжение, ±МПа | SubSurfStress |  | 10
| Механические свойства подложки: H, HRC | SubH |  | 10 | [59 empty] | 64 | 64 | 64 | 64 | 64 | 64 | 41 | 41 | 41 | 41 | 41 | 41 | 41 | 56.5 | 56.5 | 56.5 | 65 | 62 | 62 | 62 | 62 | [30 empty] | 65 | 65 | 65 | 65 | 65 | 65 | 65 | 65 | 65 | 65 | 65 | 37 | 37 | 37 | 62 | 62 | 62 | [10 empty] | 65 | 65 | 52 | [5 empty] | 50 | 50 | 50 | 50 |  | 18 |  | 65 | [20 empty] | 63 | 63 | 63 | 63 | 63 | 63 | 63 | 63 | 63 | 63 | 40 | 41 | [13 empty] | 18 | 18 | 18 | 18
| Механические свойства подложки: E | SubE |  | 10 | [65 empty] | 114 | 114 | 114 | 114 | 114 | 114 | 114 |  |  |  | 207 | 207 | 207 | 207 | 207 | [30 empty] | 207 | 207 | 207 | 207 | 207 | 207 | 207 | 207 | 207 | 207 | 207 | [6 empty] | 130 | 130 | 130 | 130 | 130 | 130 | 130 | 130 | 130 | 130 | 207 | 207 | 200 | [5 empty] | 210 | 210 | 210 | 210 |  | 193 | 130 | 207 | 185 | 185 | 185 | 185 | 185 | 185 | 185 | 185 | 185 | 185 | 185 | 185 | 185 | 185 | 185 | 185 |  |  |  |  | 215 | 215 | 215 | 215 | 215 | 215 | 215 | 215 | 215 | 215 |  | 114 | [5 empty] | 130 | 130 | 130 | 130 | 130 | 130 | 130 | 130 | 193 | 193 | 193 | 193 |  |  |  | 130
| Механические свойства подложки: H/E | SubHE |  | 10 | [65 empty] | 0.3596491 | 0.3596491 | 0.3596491 | 0.3596491 | 0.3596491 | 0.3596491 | 0.3596491 |  |  |  | 0.3140097 | 0.2995169 | 0.2995169 | 0.2995169 | 0.2995169 | [30 empty] | 0.3140097 | 0.3140097 | 0.3140097 | 0.3140097 | 0.3140097 | 0.3140097 | 0.3140097 | 0.3140097 | 0.3140097 | 0.3140097 | 0.3140097 | [16 empty] | 0.3140097 | 0.3140097 | 0.26 | [5 empty] | 0.23 | 0.23 | 0.23 | 0.23 |  | 0.0932642487 |  | 0.3140096618 | [20 empty] | 0.2930233 | 0.2930233 | 0.2930233 | 0.2930233 | 0.2930233 | 0.2930233 | 0.2930233 | 0.2930233 | 0.2930233 | 0.2930233 |  | 0.3596491228
| Механические свойства подложки: H3/E2 | SubH3E2 |  | 10 | [65 empty] | 5.303247 | 5.303247 | 5.303247 | 5.303247 | 5.303247 | 5.303247 | 5.303247 |  |  |  | 6.409134 | 5.562043 | 5.562043 | 5.562043 | 5.562043 | [30 empty] | 6.409134 | 6.409134 | 6.409134 | 6.409134 | 6.409134 | 6.409134 | 6.409134 | 6.409134 | 6.409134 | 6.409134 | 6.409134 | [16 empty] | 6.409134 | 6.409134 | 3.5152 | [5 empty] | 2.834467 | 2.834467 | 2.834467 | 2.834467 |  | 0.1565679616 |  | 6.409134402 | [20 empty] | 5.409346 | 5.409346 | 5.409346 | 5.409346 | 5.409346 | 5.409346 | 5.409346 | 5.409346 | 5.409346 | 5.409346 |  | 5.303247153
| Трибологические свойства подложки: μ | SubMu |  | 10
| Трибологические свойства подложки: J | SubJ |  | 10
| Трибологические свойства подложки: Jk | SubJk |  | 10
дескрипторы плёнки | Плотность покрытия, г/см^3 | DenCoat |  | 1 | 4.17 | 4.86 | 5.528 | 6.22 | 6.86 |  |  |  | 4.17 | 4.695 | 5.236 | 5.764 | 6.25 |  |  |  | 4.17 | 4.625 | 5.07 | 5.5 | 5.95
| Химический состав покрытия, степень стехиометрии, x=N/Ti | CoatComp | стехиометрия по азоту | 10 | 0 | 0.57 | 1.14 | 1.67 | 2.24 | 0 | 0.48 | 0.98 | 0 | 0.43 | 0.87 | 1.3 | 1.71 | 0 | 0.4 | 0.8 | 0 | 0.36 | 0.74 | 1.11 | 1.45 | [24 empty] | 0.4814815 | 0.6286645 | 0.6638935 | 0.8796992 | 0.8867925 | 0.9230769 | 0.9723866 | 1 | 0.03305785 | 0.1862396 | 0.25 | 0.35318 | 0.5060241 | 1 | 0.66 | 1 | 1 | 1 | 1 | 1 | 0 | 0.17 | 0.28 | 0.49 | 0.98 | 1.04 | 1.26 |  |  |  |  | 0.8181818 | 0.8181818 | 0.8181818 | 0.8181818 | 1 | 1 | 1 | 1 | 1 | 1 | 1 | 1 | 1 | 1 | 1 | 1 | 1 | 1 | 1 | 1 | 1.06 | 1.06 | 1.06 | 1.06 | 1.06 | 1.06 | 1.06 | 1.06 | 1.06 | 1.06 | 1.06 | 1.06 | 1.06 | 1.06 | 0 | 0.02145046 | 0.04166667 | 0.0845987 | 0.2515645 | 0.4285714 | 0.8181818 | 1.004008 | 1.040816 | 1.083333 | 1.222222 | 1 | 1 | 1 |  |  |  | 1 | [9 empty] | 1 | [7 empty] | 0.08932462 | 1.070393 | 1.222222 | 1.061856 | 0.88 |  | 1.173913 | 1 | [17 empty] | 0.968503937 |  |  | 1 | 1 | 1 | 1 | 1 | 1 | 1 | 1 | 1 | 1 | [7 empty] | 0.2820513 | 0.6393443 | 0.6129032 | 0.9230769 | 0.1764706 | 0.7241379 | 0.6393443 | 0.7857143 | 0.8181818 | 0.8181818 | 0.8181818 | 0.8181818 |  |  |  | 1.570694087
| Химический состав покрытия, N % атомов | CoatCompPercent |  | 20 | 0 | 36.30573 | 53.27103 | 62.54682 | 69.1358 | 0 | 32.43243 | 49.49495 | 0 | 30.06993 | 46.52406 | 56.52174 | 63.09963 | 0 | 28.57143 | 44.44444 | 0 | 26.47059 | 42.52874 | 52.60664 | 59.18367 | [24 empty] | 32.5 | 38.6 | 39.9 | 46.8 | 47 | 48 | 49.3 | 50 | 3.2 | 15.7 | 20 | 26.1 | 33.6 | 50 | 39.75904 | 50 | 50 | 50 | 50 | 50 | 0 | 14 | 21 | 32 | 48 | 50 | 54 |  |  |  |  | 45 | 45 | 45 | 45 | 50 | 50 | 50 | 50 | 50 | 50 | 50 | 50 | 50 | 50 | 50 | 50 | 50 | 50 | 50 | 50 | 51.45631 | 51.45631 | 51.45631 | 51.45631 | 51.45631 | 51.45631 | 51.45631 | 51.45631 | 51.45631 | 51.45631 | 51.45631 | 51.45631 | 51.45631 | 51.45631 | 0 | 2.1 | 4 | 7.8 | 20.1 | 30 | 45 | 50.1 | 51 | 52 | 55 | 50 | 50 | 50 |  |  |  | 50 | [9 empty] | 50 | [7 empty] | 8.2 | 51.7 | 55 | 51.5 | 46.80851064 |  | 54 | 50 | [17 empty] | 49.2 |  |  | 50 | 50 | 50 | 50 | 50 | 50 | 50 | 50 | 50 | 50 | [7 empty] | 22 | 39 | 38 | 48 | 15 | 42 | 39 | 44 | 45 | 45 | 45 | 45 |  |  |  | 61.1
| Фазовый состав | CoatPhaseComp | к каждому слою? | 10
| Общая толщина покрытия, мкм | CoatThick |  | 10 | [65 empty] | 1.8 | 1.65 | 1.54 | 1.45 | 1.26 | 1.1 | 0.97 | 2 | 2 | 2 | 5 | 1 | 1 | 1 | 1 | [41 empty] | 3.1 | 3.1 | 3.1 |  |  |  | 0.75 | [9 empty] | 2.3 | 4 | 2 | 3.2 | 2.5 | 2.1 | 1.7 | 1.3 | 3.3 | 2.5 | 1.8 | 1.8 | 2 | 1.8 | 1 | 3.3 | 2 | 2 | 2 | 2 | 2 | 2 | 2 | 2 | 2 | 2 | 2 | 2 | 2 | 2 | 2 | 2 | 1.3 |  | 1.8 | 1.8 | [10 empty] | 2.8 | 3.5 | 1.8 | 1.4 | 1.5 | 1.3 | 1.1 | [8 empty] | 2.6 | 3.28 | 4 | 5 |  |  |  | 0.79
| Наличие и состав подслоя | SubLayer | непонятно | 10 | [65 empty] | Ti | Ti | Ti | Ti | Ti | Ti | Ti | [38 empty] | Ti | Ti | Ti | Ti | Ti | Ti | Ti | Ti | Ti | Ti | Ti | Ti | [15 empty] | Ti | [7 empty] | Ti | Ti | Ti | Ti | Ti | Ti | Ti |  | Ti | Ti | Ti | Ti | Ti | Ti | Ti | Ti | Ti | Ti | Ti | Ti | Ti | Ti | Ti | Ti | Ti and TiN |  | Ti | Ti | Ti | Ti | Ti | Ti | Ti | Ti | Ti | Ti | Ti | Ti |  |  | Cr | Cr | Cr | Cr | Cr | [8 empty] | Ti | Ti | Ti | Ti |  |  |  | Ti
| Структурный тип покрытия | StructType | ввести классификацию | 10 | [121 empty] | columnar | columnar | columnar
| Морфология покрытия: толщина слоёв, нм | LayerThick |  | 10
| Морфология покрытия: дисперсность фаз, размер криталлитов в направлении [1, 1, 1], нм | PhaseDisp |  | 10 | [45 empty] | 18.2 | 27.8 | 33.8 | 45.4 | 50.3 | 45.4 | 73.8 | 75 | [12 empty] | 87 | 80 | 79 | 77 | 64 | 75 | 79 | [8 empty] | 83 | 22 | 41 | 70 | 68 | 22 | 63 | 25 | 23 | 28 | 29 | 51 | 18 | 18 | 17 | 24 | 80 | 25 | 27 | 29 | 23 | 29 | 24 | 21.7 | 22 | 15 | 20 | 18 | 19 | 18 | [17 empty] | 29 | [22 empty] | 12.8 | [20 empty] | 20.7 | 17.9 | [11 empty] | 22 | [20 empty] | 18.2
| Внутренняя дефектность покрытия: поры, дефекты роста | CoatIntDefect | ввести дескриптор | 10
| Деформация решётки, % | LatStrain |  | 2 | [65 empty] | 0.0303 | 0.0252 | 0.8402 | 0.6369 | 0.7662 | 0.792 | 0.536
| Поверхностная дефектность покрытия: капельные дефекты, рельеф | CoatSurfDefect |  | 10
| Внутренние напряжения, ±МПа | CoatIntStress |  | 10 | [33 empty] | 580 | 1500 | 3360 | 4870 | 3100 | 1004 | 550 | 4000 | 2000 | 4000 | 4500 | 2000 | 1607 | 1344 | 1262 | 1524 | 1917 | 2082 | 2227 | 3103 | [12 empty] | 804 | -504 | -1495 | -2000 | -2000 | -1796 | -1691 |  |  |  | -1800 |  |  |  |  | -43 | -3320 | -2416 | -2478 | -2639 | -2055 | -3510 | -3180 | -3155 | -2750 | -1210 | -4680 | -2780 | -2550 | -1310 | -4680 | -23 | -2770 | -2260 | -2130 | -1790 | -2740 | -3280 | -3220 | -2540 | -4150 | -2980 | -2860 | -2010 | -5000 | -3280 | -4290 | -4690 | -5500 | -7490 | -7990 | -4980 | -5280 | -4980 | -4490 | -5780 |  |  |  | -1830 | -1930 | -1830 |  | 201 | 435 | 421 | 13 | 222 | 213 | 253 | 257 | -37 | [47 empty] | -1620 | -110 | -200 | -290 | -130 | -140 | [15 empty] | -3140
| Механические свойства покрытия: H, ГПа | H |  | 20 | [40 empty] | 13 | 24 | 50 | 60 | 25 | 22.86 | 26.36 | 26.11 | 21.68 | 21.22 | 21.2 | 20.81 | 18.01 | 10 | 26.75 | 28.8 | 31.18 | 29.41 | 10 | 39 | 30 | 31 | 29 | 27.5 | 26 | 7.1 | 15.3 | 22.4 | 25.7 | 27.78 | 25.7 | 25.1 | 16 | 30 | 36 | 25 | 14.8 | 14.8 | 14.8 | 14.8 |  | 46.3 | 35.9 | 33.1 | 34.6 | 47.8 | 42.6 | 42.2 | 43.4 | 44.8 | 40.7 | 46.6 | 48.1 | 46.5 | 43.5 | 43.3 | 43.5 | 39.4 | 38.5 | 36.7 | 47 | 46.7 | 50.1 | 47.3 | 52.6 | 45.4 | 50.9 | 51.7 | 52.2 | 55.9 | 8.2 | 14.5 | 15.9 | 22 | 27.2 | 27.3 | 20 | 21 | 20.3 | 17 | 21.9 | 32 | 32 | 26 | 31.6 | 32.1 | 35.3 | 23 | 17 | 18 | 20 | 19 | 12 | 14.5 | 14 | 15 | 21 | 26.6 | 22 | 22.8 | 4.9 | 16 | 19 | 34.2 | 32 | 9.5 | 20.1 | 25.6 | 28.6 | 24 | 29.4 | 20 | 21 | 6.8 | 13.5 | 15.1 | 24.3 | 24.5 | 26.9 | 28.3 | 29.4 | 30.7 | 30.2 | 27.8 | 28.1 | 26.1 | 17.3 | 9.7 | 33.4 | 27.3 | 21 | 27.9 | 27.4 | 31.3 | 45 | 20.3 | 24 | 47.8 | 26.3 | 32.4 | 30.8 | 32.9 | 27.6 | 34 | 21 | 5.3 | 7.3 | 6.3 | 7 | 6.8 | 14 | 18 | 15 | 14 | 12 | 22 | 18 | 15 | 16.7 | 23 | 34.5 | 30.3 | 5 | 7.4 | 10 | 22.7
| Механические свойства покрытия: E, ГПа | E |  | 20 | [65 empty] | 290 | 295 | 296 | 304 | 304.8 | 300 | 300 |  |  |  | 305 | [5 empty] | 423 | 398 | 403 | 412 | 432 | 444 | 397 | 405 | 424 | 409 | 444 | 423 | 426 | 398 | 416 | 414 | 373 | 394 | 390 | 438 | 463 | 435 | 438 | 451 | 448 | 410 | 425 | 424 | 482 | 205 | 220 | 224 | 220 | 368 | 425 | 321 | 339 | 380 | 376 | 375 | 470 | 470 | 390 | 446 | 436 | 456 | 245 | 250 | 260 | 280 | 270 | 200 | 230 | 240 | 255 | 285 | [8 empty] | 176 | 340 | 332 | 353 | 238 | 361 | 225 | 234 | 187 | 220 | 233 | 297 | 304 | 313 | 316 | 320 | 324 | 250 | 246 | 245 | 226 | 159 | 141 | 316 | 351.3 | 364 | [12 empty] | 457 | 180 | 165.625 | 182.5 | 190.9091 | 200 | 212.5
| Механические свойства покрытия: H/E | HE |  | 10 | [65 empty] | 0.02448276 | 0.05186441 | 0.07567568 | 0.08453947 | 0.09114173 | 0.08566667 | 0.08366667 |  |  |  | 0.08196721311 | [5 empty] | 0.1094563 | 0.09020101 | 0.082134 | 0.08398058 | 0.1106481 | 0.09594595 | 0.1062972 | 0.1071605 | 0.1056604 | 0.099511 | 0.104955 | 0.1137116 | 0.1091549 | 0.1092965 | 0.1040865 | 0.1050725 | 0.10563 | 0.09771574 | 0.09410256 | 0.1073059 | 0.1008639 | 0.1151724 | 0.1079909 | 0.1166297 | 0.1013393 | 0.1241463 | 0.1216471 | 0.1231132 | 0.1159751 | 0.04 | 0.06590909 | 0.07098214 | 0.1 | 0.07391304 | 0.06423529 | 0.0623053 | 0.0619469 | 0.05342105 | 0.04521277 | 0.0584 | 0.06808511 | 0.06808511 | 0.06666667 | 0.07085202 | 0.07362385 | 0.07741228 | 0.09387755 | 0.068 | 0.06923077 | 0.07142857 | 0.07037037 | 0.06 | 0.06304348 | 0.05833333 | 0.05882353 | 0.07368421 | [8 empty] | 0.05397727 | 0.05911765 | 0.07710843 | 0.08101983 | 0.1008403 | 0.08144044 | 0.08888889 | 0.08974359 | 0.03636364 | 0.06136364 | 0.06480687 | 0.08181818 | 0.08059211 | 0.08594249 | 0.08955696 | 0.091875 | 0.09475309 | 0.1208 | 0.1130081 | 0.1146939 | 0.1154867 | 0.108805 | 0.06879433 | 0.1056962 | 0.07771136 | 0.05769231 | [12 empty] | 0.07439825 | 0.1166667 | 0.032 | 0.04 | 0.033 | 0.035 | 0.032
| Механические свойства покрытия: H3/E2, ГПа | H3E2 |  | 10 | [65 empty] | 0.004255779 | 0.04115573 | 0.1282805 | 0.1836759 | 0.2307633 | 0.1886066 | 0.1757028 |  |  |  | 0.1679656006 | [5 empty] | 0.5547052 | 0.2920903 | 0.2232924 | 0.2440247 | 0.585216 | 0.3921596 | 0.4768221 | 0.4983783 | 0.5001524 | 0.4030293 | 0.5133243 | 0.6219486 | 0.5540381 | 0.5196389 | 0.4691125 | 0.4802497 | 0.4396135 | 0.3676121 | 0.3249892 | 0.5411845 | 0.475104 | 0.6645607 | 0.5516139 | 0.715491 | 0.4662421 | 0.7844868 | 0.765057 | 0.7911882 | 0.7518676 | 0.01312 | 0.06298812 | 0.08011159 | 0.22 | 0.1485974 | 0.1126445 | 0.077639 | 0.08058579 | 0.05793232 | 0.0347513 | 0.074691264 | 0.1483386 | 0.1483386 | 0.1155556 | 0.1586323 | 0.1739971 | 0.2115409 | 0.2026989 | 0.078608 | 0.08627219 | 0.1020408 | 0.09408779 | 0.0432 | 0.05762996 | 0.04763889 | 0.05190311 | 0.1140166 | [8 empty] | 0.02767869 | 0.07024741 | 0.1522102 | 0.1877365 | 0.2440506 | 0.1949968 | 0.1580247 | 0.1691321 | 0.008991736 | 0.05083419 | 0.06341894 | 0.1626694 | 0.1591296 | 0.1986864 | 0.2269787 | 0.2481659 | 0.2756291 | 0.440697728 | 0.3550293 | 0.3696467 | 0.3481005 | 0.2048067 | 0.0459068 | 0.3731344 | 0.1648662 | 0.06989645 | [12 empty] | 0.1881934 | 0.2858333 | 0.0054272 | 0.01168 | 0.0068607 | 0.008575 | 0.0069632
| Коэффициент трения: μ | CoatMu |  | 10 | [65 empty] | 0.84 | 0.83 | 0.63 | 0.41 | 0.36 | 0.42 | 0.55 |  |  |  |  | 0.34 | 0.46 | 0.5 | 0.74 | [57 empty] | 0.32 | [11 empty] | 0.25 | 0.06 | 0.26 | [33 empty] | 0.177 | 0.111 | 0.17 | 0.177 | 0.2
| Критическая нагрузка (critical load) 1, Н | Lc1 |  | 1 | [65 empty] | 7 | 8 | 10 | 12 | 14 | 10 | 8 | [50 empty] | 80 | [29 empty] | 17.2 | [32 empty] | 9.1 | 20.3 | 5.1 | 4.8 | 5
| Критическая нагрузка (critical load) 2, Н | Lc2 |  | 10 | [65 empty] | 11.2 | 12 | 24 | 36 | 44 | 28 | 24 | [49 empty] | 80 |  | 81 | [13 empty] | 82.9 | 55 | [13 empty] | 41.5 | [32 empty] | 12 | 27.7 | 9.7 | 5.8 | 6.5
| Трибологические свойства покрытия: износ образца(покрытия) при испытаниях на трение J | CoatJ |  | 10
| Трибологические свойства покрытия: износ контртела при испытаниях на трение Jk | CoatJk |  | 10
| Относительная эрозионная стойкость | EroDurab |  | 1 | [45 empty] | 5.3 | 6.5 | 7.3 | 4 | 3.2 | 2.4 | 1.5 | 1 | 1 | 1.71 | 2.24 | 2.76 | 3.14 | 3.38
|  | Bad |  | 10 | 1 | 1 | 1 | 1 | 1 | 1 | 1 | 1 | 1 | 1 | 1 | 1 | 1 | 1 | 1 | 1 | 1 | 1 | 1 | 1 | 1 | 1 | 1 | 1 | 1 | 1 | 1 | 1 | 1 | 1 | 1 | 1.0003 | 1 | 1 | 1 | 1 | 1 | 1 | 1 | 1 | 1 | 1 | 1 | 1 | 1 | 1 | 1 | 1 | 1 | 1 | 1 | 1 | 1 | 1 | 1 | 1 | 1 | 1 | 1 | 1 | 1 | 1 | 1 | 1 | 1 | [7 empty] | 2 | 2 | 2 |  | 1 | 1 | 1 | 1 | [58 empty] | 2 | 2 | 1 | 1 | 1 | 1 | 1 | [26 empty] | 2 | 2 | [29 empty] | 2 | 2 | 2
|  | CheckSum_N2Press_SubT |  | 10 | 20 | 20.005 | 20.01 | 20.015 | 20.02 | 100 | 100.005 | 100.01 | 200 | 200.005 | 200.01 | 200.015 | 200.02 | 300 | 300.005 | 300.01 | 400 | 400.005 | 400.01 | 400.015 | 400.02 | 20.04 | 20.06 | 20.08 | 20.1 | 200.04 | 200.06 | 200.08 | 200.1 | 400.04 | 400.06 | 400.08 | 400.1 | [26 empty] | 285.01 | 285.66 | 286.15 | 285.2 | 285.4 | 285.66 | [63 empty] | 250.09 | 250.09 | 250.09 | 250.09 | 250.11 | 250.11 | 250.11 | 250.11 | 250.11 | [33 empty] | 100.02 | [19 empty] | 100.02 | 100.02 | 100.02 | 100.02 | 100.02 | 100.02 | 100.02 | 100.02
|  | CheckSum_DeposRate_VoltBias |  | 10 | [72 empty] | -38.9 | -39.44 | -39.44 | [35 empty] | -68.75 | -68.7 | -68.61 | -68.64 | -68.75 | -69.02 | -69.18 | -69.27 | -69.36 | -69.41 | -69.47 | [6 empty] | -49.83 | [10 empty] | -73.75 |  | 0.88 | -24.3 | -49.42 | -74.53 | -99.65 | 0.6 | 0.32 | 0.15 | 0.13 | -99.63 |  |  |  | -49.77222 | -64.77222 | -74.77222 | -99.77222 | -119.7722 | -139.7722 | -159.7722 | -179.7722 | -199.7722 | -199.7722 | -199.7722 | -199.7722 | -199.7722 | -199.7722 | -199.7722 | -249.7722 |  |  | -59.90667 | -99.69167 | [25 empty] | -39.75926 | -39.79753 | -39.77778 | -39.76852 |  |  |  | -47.36666667
Note on A1: Проверка данных проводилась по статьям с применением кроссвалидации LOO и с измерением качества относительно константного предсказания -Mikhail Kulkov
Note on B13: добавил в список дескрипторов Михаил по сути выходной дескриптор
Note on B14: добавил в список дескрипторов Михаил
Note on B23: добавил в список дескрипторов Михаил
Note on B28: добавил в список дескрипторов Михаил
Note on B29: добавил в список дескрипторов Михаил
Note on B30: добавил в список дескрипторов Михаил
Note on B38: добавил в список дескрипторов Михаил
Note on B61: по сути относится ко входным параметрам
Note on B66: Этот параметр трудно определяем (только методиками рентгеноструктурного анализа, да и то, для тонких покрытий - только на специальном оборудовании высокотехнологичных дифрактометров); как составная часть этот параметр входит в дескриптор "Внутренние напряжения" (CoatIntStress); если в литературе попадаются такие данные, то дискриптор можно оставить, в противном случае он не нужен. добавил в список дескрипторов Михаил
Note on B74: добавил в список дескрипторов Михаил
Note on B75: добавил в список дескрипторов Михаил
Note on BS4: reactive magnetron sputtering
Note on BS22: 6 mm thick
Note on BS31: target power, W
Note on BS32: substrate rotation, rev/min
Note on BS51: значения получены с использованием формул
Note on BS52: значения получены с использованием формул
Note on BS61: 60 nm
Note on BS64: направление измерения размеров кристаллитов не указано погрешность измерений не превышает 2.7 нм
Note on BS69: наноиндентор Берковича redused (Hertz method)
Note on BS70: наноиндентор Берковича redused (Hertz method) данные с графика ПОГРЕШНОСТЬ >10 ГПа ?!
Note on BS71: значения получены с использованием формул
Note on BS72: значения получены с использованием формул
Note on BS73: load 5N counterface 100Cr6
Note on BS74: corresponding to the beginning of cracking in the coatings 200 μm radius diamond tip
Note on BS75: corresponding to the chipping or the delamination of films 200 μm radius diamond tip
Note on BZ15: изначально 4, мкм/ч
Note on BZ17: +-50
Note on BZ49: 50-63
Note on BZ60: +-0.5
Note on BZ69: +-3
Note on CA15: изначально 2, мкм/ч
Note on CB15: изначально 2, мкм/ч
Note on CC7: target evaporation intensity, A
Note on CC12: +-1.5
Note on CC16: +-35
Note on CC40: M2 tool steel, thermaly hardened
Note on CC43: в статье указано: mirror polished
Note on CD4: reactive cathodic vacuum arc evaporation
Note on CD17: в статье величина обозначена working temperature
Note on CD40: High speed steel M2
Note on CD43: в статье указано mirror polished
Note on CD69: Vickers indenter at 10mN
Note on CD73: load 1N counterface 100Cr6 0.3GPa of contact pressure linear speed 0.07ms-1
Note on CH4: unbalanced dc magnetron sputtering
Note on CH16: неточные данные
Note on CH19: в статье величина названа: distance from the parallel-plate substrate assembly
Note on CH31: ion/atom flux ratio
Note on CH32: total flow rate, sccm
Note on CH33: energy of the ions
Note on CH34: в статье величина названа: sputtering power density, W/cm^2
Note on CH40: austenitic stainless steel
Note on CH64: в статье величина обозначена: grain size
Note on CX12: не точно
Note on DL4: dc reactive MS
Note on DL8: в статье указано 1.5E20 ions^-1 m^-2
Note on DL22: 200x100x6, mm^3
Note on DL28: выяснить, обладает ли величина поток газа свойством аддитивности
Note on DL31: nitrogen flow, sccm
Note on DL32: Ar flow, sccm
Note on DL33: d.c. current density at the Ti target
Note on DL34: rotational speed
Note on DL35: target voltage, неточно
Note on DL40: steel AISI в статье указаны подложки: AISI M2 AISI M316 Si
Note on DL61: в данной статье, как и в некоторых других, на подложки перед нанесением покрытия наносится тонкий слой чистого титана (400 нм). Относится ли это к дескриптору "наличие и состав подслоя" и, если нет, то нужен ли отдельный дескриптор? -Mikhail Kulkov
Note on DL68: Stoney equation
Note on DL69: наноиндентор Берковича
Note on DL70: redused (Hertz)
Note on DW4: dc reactive MS
Note on DW17: +-50
Note on DW31: nitrogen flow, sccm
Note on DW32: magnetron's form
Note on DW61: 100 nm
Note on DW75: The second critical load, L2 , describes at which load a more continuously spread adhesion failure begins, i.e. the onset of an adhesion failure that propagates as the load increases tip radius of 200 microm
Note on DX74: describes at which load the first sporadic isolated adhesion failure took place
Note on DZ31: N2 flow rate, ml/min
Note on DZ32: Ar flow rate, ml/min
Note on DZ40: AISI D2
Note on DZ68: Stoney formula
Note on DZ70: Oliver and Pharr
Note on EC4: reactive close-field unbalanced magnetron sputtering
Note on EC15: 10 nm/min
Note on EC16: pulsed, 250 kHz
Note on EC17: неточно
Note on EC31: the substrates were rotated at a speed of 10 rev./min
Note on EC32: Ti target current
Note on EC40: Si(100)
Note on EC64: in article: grain size
Note on EC69: наноиндентор Берковича
Note on EC70: наноиндентор Берковича
Note on ED30: magnetron power
Note on ED31: glow discharge frequency
Note on ED32: magnetron power
Note on ED40: n-type Si(100) wafers containing an overlaying LPCVD silicon nitride.
Note on ED69: наноиндентор Берковича
Note on ED70: наноиндентор Берковича
Note on EM11: in article: sputtering pressure
Note on EM31: target power, kW
Note on EM40: polished SEM steel pin stubs and M2 tool steel coupons
Note on EM61: 50 nm
Note on EM73: load 100N counterface tool steel
Note on EM75: Failure was taken as the point at which there was a sharp rise in the friction force, and confirmed by first derivative data and visual examination. 200 μm diameter diamond Rockwell C indenter
Note on EN15: 4.5 microm/h
Note on EN22: ? 300x100 mm^2
Note on EN31: target power, kW
Note on EN32: rev/min^-1
Note on EN40: M2 high speed tool steel (60 Rc) or 440C stainless steel (60 Rc)
Note on EO17: temperature during deposition
Note on EO31: target power, kW
Note on EO32: substrate holder rotation rate, 10 rev min^-1
Note on EO40: AISI 420 steel materials with a hardness value of 638 HK (kgfmm2). The composition of the steel material is 0.38% C, 0.8% Si, 13.6% Cr, 0.5% Mn, 0.3% V with Fe balance.
Note on EO69: Vikkers microhardness
Note on EP31: radio frequency, MHz reactive RF magnetron sputtering!
Note on EP69: Berkovich diamond indenter
Note on EU16: bias voltage was grounded
Note on EU28: выяснить, обладает ли величина поток газа свойством аддитивности
Note on EU30: power applied to the cathode magnetron was 500 W
Note on EU31: power applied to the cathode magnetron was 500 W
Note on EU32: N2 flow, sccm
Note on EU33: Ar flow, sccm
Note on EU40: AISI H13 tool steel and (111) single crystal silicon
Note on EU61: 300 nm
Note on EU69: Berkovich, Oliver and Pharr
Note on EU70: Berkovich, Oliver and Pharr
Note on EY20: the target surface normals are directed at an angle of 45° to the substrate surface
Note on EY22: 0.006 m thickness
Note on EY31: Ar flow rate, sccm
Note on EY32: N2 flow rate, sccm
Note on EY69: Berkovich, Oliver anf Pharr
Note on EY70: Berkovich, Oliver anf Pharr
Note on EY73: load 2N counterface WC
Note on EZ4: react DC MS
Note on EZ22: 3 mm thickness
Note on EZ31: Ar flow rate, sccm
Note on EZ32: N2 flow rate, sccm
Note on EZ33: target power, W
Note on EZ40: steel 316LN SS
Note on EZ61: 150 nm
Note on EZ69: Berkovich, Oliver anf Pharr
Note on EZ70: Berkovich, Oliver anf Pharr
Note on EZ73: load 1N counterface 100Cr6
Note on FA4: closed-field unbalanced magnetron sputtering
Note on FA31: Ar flow rate, sccm
Note on FA32: N2 flow rate, sccm
Note on FA33: Ti target current, A
Note on FA40: Si(100) wafers
Note on FA61: 200 nm
Note on FA69: nanoindentation
Note on FA70: nanoindentation
Note on FA73: sliding against SiC balls in water mean-stedy
Note on FB31: radio frequency, MHz reactive RF magnetron sputtering!
Note on FB32: substrate holder rotation rate, rev min^-1
Note on FB40: polished high-speed steel (AISI M2) and silica glass substrates
Note on FB69: ultramicrohardness tester, equipped with a Vickers diamond indenter.
Note on FB70: ultramicrohardness tester, equipped with a Vickers diamond indenter.
Note on FB74: a 200 mirom diamond tip, a constant scratching speed 1x 10^-4 m s^-1 and a loading rate of 1.2 N s^-1 The minimum load at which a failure occurs
Note on FB75: a 200 mirom diamond tip, a constant scratching speed 1x 10^-4 m s^-1 and a loading rate of 1.2 N s^-1 The load at which more than 50% of the coating is removed from the substrate
Note on FC4: react DC MS
Note on FC29: N2 flow rate, sccm
Note on FC31: sputtering power, W
Note on FC32: Ar flow rate, sccm
Note on FC33: N2 flow rate, sccm
Note on FC40: Si(111)
Note on FC69: Berkovich, Oliver and Pharr
Note on FC70: Berkovich, Oliver and Pharr
Note on FS40: Si(111)
Note on FS69: Berkovich, Oliver and Pharr
Note on FS70: Berkovich, Oliver and Pharr
Note on FT27: The sputtering power are kept at 0.5 A x 350 V
Note on FT69: nanoindenter Vickers, Oliver and Pharr
Note on FT70: nanoindenter Vickers, Oliver and Pharr
Note on FU13: не точно
Note on FU22: 255x525 mm^2
Note on FU31: dc input power, kW
Note on FU32: duty cycle, %
Note on FU33: on-time, micros
Note on FU34: Ar flow rate, sccm
Note on FU35: peak current
Note on FU36: peak voltage
Note on FU37: substrate rotation, rev/min
Note on FU69: Vickers microhardness
Note on FV7: target current
Note on FV31: N2 flow rate, sccm
Note on FW30: RF power, W
Note on FW31: radio frequency, MHz
Note on FW32: RF power, W
Note on FW61: 3 000 nm
Note on FW69: Vickers microhardness
Note on GG40: heat treatment
Note on GG69: Berkovich, Oliver and Pharr
Note on GG70: Berkovich, Oliver and Pharr
Note on GH31: frequency at target, kHz
Note on GH32: reverse time, micros
Note on GH33: target power
Note on GH69: Berkovich, Oliver and Pharr
Note on GH70: Berkovich, Oliver and Pharr reduced
Note on GI5: не точно
Note on GI13: не точно
Note on GI31: Ar flow rate, sccm
Note on GI32: N2 flow rate, sccm
Note on GI40: AISI 316L stainless steel substrates
Note on GI69: nanoidentation, Oliver and Pharr
Note on GI70: получено формулой
Note on GI73: average, 0.5N load, Al2O3 ball
Note on GI74: The first critical load, Lc1, is associated with cohesive failure mode, in the form of through thickness cracks like tensile or angular cracks
Note on GI75: The second critical load, Lc2, is related to an adhesive failure mode, like the in- terfacial spallation
Note on GN12: не точно
Note on GN31: plasma power density, W/cm^
Note on GN32: N2 flow rate, sccm
Note on GN40: Sb n-doped polished monocrystalline silicon wafers (100)
Note on GR40: unpolished poly- crystalline iron substrates (a -Fe)
Note on GV15: сомнительные данные
Note on GV31: Ar flow rate, sccm
Note on GV32: N2 flow rate, sccm
Note on GV33: target power
Note on GV40: 316 stainless steel
Note on GV69: micro-hardness tester
Note on GZ31: N2 flow rate, sccm
Note on GZ32: target power
Note on GZ40: Ti-15Mo-3Nb-3Al-0.2Si alloy (beta 21S)
Note on HC40: Si(100)
Note on HC64: grain size

## Проверка данных
| descr | TerArut | Table1 | Table2 | Table3 | Table4 | Table5 | N2Pressure | CurrDen | OneCAE | Hum | ReactNoReact | N2flow | Sublayer | Bias | OneUDCMS | N2PressureBias | OneUDCMS1 | OneUDCMS2 | OneUDCMS3 | BiasAndHarness | N2flow1 | OneUDCMS4 | OneMS | OneUDCMS5 | OneRFMS | BiasN2flow | OneMS1 | OneMS2 | TwoMethods | BiasPressure | OneCAE1 | OnePulsed
0 | Method | [6 empty] | 0 | 0 | 1 | 0 | 0 | 0 | 0 | 0 | 0 | 0 | 0 | 0 | 0 | 0 | 0 | 0 | 0 | 0 | 0 | 0.5 | 0 | 0 | 0 | 0 | 0 | 0
1 | CathNum | [5 empty] | -2.906439 | [11 empty] | 0.8500142 |  |  |  | -0.7794611 | [6 empty] | -1.3985 |  | -6.060558
2 | ArcCurr | [5 empty] | 0.9997794 |  |  | -0.2707751 | -2.96623 |  |  | -0.6850125 | [15 empty] | -8.903662
3 | DenArcCurr | [7 empty] | -0.6018015 |  |  |  | -18.3826 | [6 empty] | -8.020482
4 | ChambPress |  | -1.906955 |  |  |  |  | 0.9652527 |  |  |  | 0.949736 | 0.7644578 | -14.29969 | 0.9777305 | 0.9833299 | 0.9896042 | 0.2361919 | 0.9952818 | 0.02303668 | -1.273533 | 0.831982 |  | 0.8568184 | 0.8235074 | 0.9988175 | 0.910246 | 0.9775009 | 0.8836172 | -4.262326 | 0.7054527 | -0.108175 | -5.661649
5 | N2ChambPress | 0.832467 |  |  |  |  | -0.4564141 | -2.111352 |  | -57.34543 | [5 empty] | 0.684486 | 0.9273209 |  | 0.4022763 | [9 empty] | 0.993446 |  | 0.9718958
6 | N2ArRelation |  |  | -0.6175567 | [25 empty] | -2.036723
7 | DeposRate | -1.207157 | [6 empty] | 0.2681929 |  |  |  | -0.2987584 |  |  | -4.820629 |  |  | 0.7307277 |  | 0.6211745 | 0.8487685 | 0.988352 | 0.6039079 |  |  | -0.06136841 |  |  | 0.00771944
8 | VoltShift |  | -0.6289221 |  |  |  | -4.310325 |  | 0.7247936 | 0.9879775 |  | -4.032483 | 0.774187 | 0.6831412 | 0.7263206 | 0.8651656 | 0.1413282 | 0.7473903 | 0.6675848 | 0.4760969 | 0.6112584 | 0.3648281 | 0.9946875 |  | 0.5041713 | 0.9851886 | -2.169782 |  | 0.3595833 | 0.6348203 | 0.6997816 | -1.356415
9 | SubT | -0.2616957 |  |  |  | 0.5699806 | 0.8334402 |  | 0.8971199 |  | -0.2994893 | 0.9240797 | 0.9459327 | 0.9963144 | 0.4289769 | -2.642304 | 0.9297003 |  |  | 0.9316027 | -1.994249 | -0.1519086 | 0.931229 | 0.9532506 |  | 0.9975404 | -1.47644 | -0.9882219 | -1.044967 | -0.7747673 |  | 0.9809343 | -1.88433
10 | CathDist | [5 empty] | -10.36972 | 0.0171288 |  |  |  | 0.9592831 | 0.715542 |  | 0.4429354 | -1.820023 | 0.849637 | 0.8687242 |  | -0.09038411 | -1.919494 |  | -1.540202 | -0.3508807 |  | 0.6246143 |  | 0.7653078 |  |  | 0.9062271
11 | TargetComp | [6 empty] | 1 |  |  |  | 0.4 | 1 | 1 | 1 |  |  | 1 |  | 1 | 1 | 1 | 1 |  |  |  | 1 | 1 | 1 | 1 | 1 | 1 | 1
12 | TargetGeom | [6 empty] | 0 |  |  |  | 1 | 0 | [6 empty] | 1 |  | 1 | 1 | 1 |  |  | 1 | 1 | 1 | 0.5 | 1 |  | 1
13 | Hum
14 | SubType | [5 empty] | 0 | 0 | 0 | 0 | 0 |  | 0.3636364 | 0 | 0 | 1 | 0 | 0 | 0 | 0 | 0 | 0 | 0 | 0 | 1 | 0 | 0.4375 | 0 | 0 |  |  | 0 | 0
15 | SubRough | [6 empty] | -48.33712 | -331.1251 | -16.92615 | -159.4921
16 | VoltIonImplant | [11 empty] | -58.08758 | [5 empty] | -0.4034997 | [5 empty] | -3.699087 | [5 empty] | -8.053685 |  | -18.68076
17 | TimeIonImplant | [11 empty] | -0.06121083 | [5 empty] | -26.28859 | [5 empty] | -11.45384 | 0.9089033 | 0.5943096 |  |  |  | -92.28306 |  | -12.62732
18 | SubH | [7 empty] | -11.16093 | -6.718501 | 0.3057494
19 | DenCoat
20 | CoatComp | -4.283427 |  |  |  |  | 0.8792672 | -1.233972 |  |  |  | 0.4767364 | -0.5882746 | 0.8850166 |  | 0.9955962 |  | 0.9999958 |  |  |  | -0.05030242 | 0.9931768 |  | 0.7935544 | 0.9949635 |  |  | 0.9540505 |  | 0.85848
21 | CoatCompPercent |  |  |  | -1.435594 | -0.5904792 |  | 0.296394 |  |  | -1.238403 |  | 0.5939668 | [8 empty] | 0.9212205 |  |  | 0.9978647 | 0.9942363 |  |  | 0.9990435
22 | CoatThick | [6 empty] | -3.974605 | 0.6886158 | -10.01104 | -6.470724 |  |  | 0.2824345 |  | -0.4013935 |  |  |  | 0.994516 | 0.6550231 | 0.5913526 | 0.7435066 | 0.9473872 | 0.4793037 | -1.71634 | 0.8830094 | 0.5376686 |  | 0.9825943
23 | SubLayer | [11 empty] | 1 | 1 |  |  |  | 1 |  |  |  | 1 | 1 | 1 | 1 | 1 | 1 | 0 |  | 1 | 1
24 | PhaseDisp |  |  |  | -0.6923298 |  |  | -2.07787 |  |  |  | -0.1517653 |  |  |  | -0.3807441 | [7 empty] | -0.9113707 | [5 empty] | -1.128542 |  |  | 0.8470506
25 | LatStrain
26 | CoatIntStress |  | -2.21319 | -1.87454 | 0.3443093 |  |  | 0.6871022 |  | -1.977013 |  | -3.175689 | -12.8094 |  | 0.9784829 |  | 0.21716 | [15 empty] | 0.7485657
27 | H |  |  | -11.28968 | 0.08147956 | -0.7139201 | -0.5774058 | 0.3081832 | -2.306205 | 0.9184901 | -0.731654 | -5.052196 | 0.8853102 | 0.8805597 | 0.8178325 | 0.9349269 | 0.6264172 | 0.9060818 | 0.8253055 | 0.3670141 | -1.156261 | 0.7832799 | 0.9491868 | 0.9868571 | 0.8271745 | 0.9499043 | 0.6648975 | 0.9986626 | 0.9027551 | 0.9241322 | -1.973417 | 0.9272574 | 0.6932981
28 | E | [6 empty] | 0.6006994 |  | 0.9999695 |  | -1.980147 | -0.4928617 | -1.338438 | 0.3970694 | 0.5966856 | 0.5711124 |  |  |  |  | -0.0217264 | -0.1851535 | 0.8735403 | -0.0666776 | -1.365287 | 0.3753113 | 0.9942402 | 0.3848813 |  |  | 0.9419726 | -1.905682
29 | HE | [6 empty] | -1.666395 |  | 0.9999181 |  | -1.175397 | 0.4874016 | 0.2461344 | 0.8857837 | 0.4369508 | 0.9600236 |  |  |  |  | 0.9970714 | 0.1753969 | 0.9255411 | 0.9200933 | 0.710701 | -0.04894799 | 0.9954683 | 0.609453 |  |  | 0.7737301 | -3.199276
30 | H3E2 | [6 empty] | 0.6721787 |  | 0.9993135 |  | -12.79533 | 0.9361763 | 0.9752968 | 0.9665308 | 0.9986715 | 0.9370904 |  |  |  |  | 0.9611818 | 0.9993481 | 0.9814059 | 0.970245 | 0.9918309 | 0.1889168 | 0.9433422 | 0.8321865 |  |  | 0.9995571 | 0.8929151
31 | CoatMu | [6 empty] | -0.701659 |  |  | 0.2142117 | [11 empty] | 0.7445215 | -3.506641 | 0.7887534
32 | Lc1 | [6 empty] | -1.845607 | [5 empty] | -5.070666 | [11 empty] | -1.354378
33 | Lc2 | [6 empty] | -5.324988 | [5 empty] | -1.608419 |  |  |  | -1.623919 | 0.1567279 | [6 empty] | -0.4980679
34 | EroDurab |  |  |  | -2.24749 | -4.21857
Note on A37: Проверка данных проводилась по статьям с применением кроссвалидации LOO и с измерением качества относительно константного предсказания -Mikhail Kulkov

## Рез. Июль
Метод восстановления пропущенных значений |  | Simple Imputer |  | Iterative Imputer |  | KNN |  | SoftImpute |  | Impute -2 |  | MatrixFactorization |  | SimilarityWeightedAveraging |  | IterativeSVD |  | datawig |  | natural neironet
Модель |  | Extra Trees | RidgeCV | Extra Trees | RidgeCV | Extra Trees | RidgeCV | Extra Trees | RidgeCV | ExtraTR |  | ExtraTR | RidgeCV | ExtraTR | RidgeCV | ExtraTR | RidgeCV | ExtraTR | RidgeCV | ExtraTR | RidgeCV
Плотность покрытия, г/см^3 | DenCoat | 0.9341186 | 0.0005217064 | 0.9282654 | 0.1427898 | 0.8725547 | 0.3551208 | 0.8201316 | 0.156902 | 0.9212599 | -0.3082542 | 0.801851 | -0.3011683 | 0.7711563 | -0.2435407 | 0.9292122 | 0.1707297
Химический состав покрытия, степень стехиометрии, x=N/Ti | CoatComp | 0.9108974 | 0.1556803 | 0.7032978 | -0.004414237 | 0.8565486 | 0.4852882 | 0.7161115 | -0.08490315 | 0.906173 | -0.2269239 | 0.5048388 | -0.09350531 | 0.7113628 | -0.1276441 | 0.6481637 | -0.06365106
Химический состав покрытия, N % атомов | CoatCompPercent | 0.6375842 | -0.02090396 | 0.6912278 | -0.02900084 | 0.5824947 | 0.448402 | 0.7408908 | -0.09411324 | 0.7538605 | -0.2285068 | -0.1597243 | -0.1244475 | 0.7707475 | 0.08099862 | 0.7501821 | -0.02904143
Общая толщина покрытия, мкм | CoatThick | -0.02423623 | -0.5680401 | -0.003950983 | 0.8262598 | 0.04050069 | -0.0354033 | 0.1102887 | -0.7650971 | 0.08880144 | -0.7433953 | -0.02877388 | -0.3311265 | 0.207123 | -0.5103271 | -0.03275204 | -0.787247
Морфология покрытия: дисперсность фаз, размер криталлитов в направлении [1, 1, 1], нм | PhaseDisp | 0.1820809 | -0.143486 | 0.4054741 | -0.394794 | 0.5438978 | 0.07396312 | 0.4033382 | 0.3878768 | 0.4061502 | 0.3871443 | 0.1930945 | 0.08784781 | 0.4053687 | 0.3882857 | 0.4065171 | 0.3530206
Деформация решётки, % | LatStrain | 0.3149151 | -0.3601793 | 0.1953582 | -0.2197648 | -0.2117038 | -1.174115 | 0.2144926 | -0.3601083 | 0.3149151 | -0.3601793 | -0.7049906 | -0.3987491 | 0.1627498 | -0.3601768 | 0.2784435 | -0.3599446
Внутренние напряжения, ±МПа | CoatIntStress | 0.3436728 | -0.01747405 | 0.4882392 | -0.2898671 | 0.5662868 | 0.02718605 | 0.4889904 | -0.1649885 | 0.4730336 | 0.4210221 | 0.2562067 | -0.2042589 | 0.4502172 | 0.4185041 | 0.5140785 | -0.2545284
Механические свойства покрытия: H, ГПа | H | 0.06594451 | -0.08084682 | 0.1234874 | -0.0309412 | -0.02212321 | 0.02675783 | 0.1024049 | 0.08449442 | 0.1621423 | -0.1403999 | -0.2837603 | 0.06998455 | 0.1379164 | 0.05532613 | 0.1355007 | 0.09356311
Механические свойства покрытия: E, ГПа | E | 0.5890541 | -0.4415427 | 0.5373762 | -1.219021 | 0.3737845 | 0.3706064 | 0.4741775 | -0.5211987 | 0.511207 | -0.4418425 | 0.08352098 | -0.2044564 | 0.2067488 | -0.4519654 | 0.5118705 | -0.758194
Механические свойства покрытия: H/E | HE | 0.7564377 | -1.56612 | 0.6796216 | -3.530236 | 0.3112242 | -0.6116168 | 0.7430032 | -1.75721 | 0.7562213 | -1.565865 | -0.3996406 | -0.4401022 | 0.5529781 | -1.59104 | 0.7716695 | -2.297141
Механические свойства покрытия: H3/E2, ГПа | H3E2 | 0.8927262 | -0.3522957 | 0.8812545 | 0.3440167 | 0.5046637 | 0.3220039 | 0.8804587 | -0.3516166 | 0.8927262 | -0.3522957 | -0.1617007 | -0.9147343 | 0.8775965 | -0.3522725 | 0.8906933 | -0.3500459
Коэффициент трения: μ | CoatMu | 0.6290484 | -0.2363059 | 0.5987193 | -0.1586388 | 0.3399186 | 0.2552421 | 0.5919465 | -0.2410017 | 0.5723934 | -0.1443715 | 0.05507899 | -0.6871334 | 0.5684026 | -0.2405361 | 0.6111013 | -0.1462186
Критическая нагрузка (critical load) 1, Н | Lc1 | 0.6118419 | -0.3628406 | 0.4799597 | -0.9668019 | -0.8213593 | -0.7227104 | 0.5756996 | -0.3629749 | 0.6118419 | -0.3628406 | -1.082926 | -1.391003 | 0.5900496 | -0.3628451 | 0.5890512 | -0.363286
Критическая нагрузка (critical load) 2, Н | Lc2 | 0.7389157 | -0.3600535 | 0.7090851 | -0.3478285 | -0.1069179 | 0.2265191 | 0.7103009 | -0.3599729 | 0.7389157 | -0.3600535 | -0.7038204 | -0.5881302 | 0.7243809 | -0.3600507 | 0.7087914 | -0.359787
Относительная эрозионная стойкость | EroDurab | -0.05340586 | -0.1743209 | -0.07024018 | -0.2220141 | 0.3989188 | -0.1481534 | -0.03017093 | -0.1763561 | -0.01828244 | -0.1587759 | -0.35405 | -0.1404565 | -0.02045305 | -0.01716325 | -0.03255882 | -0.1744009
Note on A8: Этот параметр трудно определяем (только методиками рентгеноструктурного анализа, да и то, для тонких покрытий - только на специальном оборудовании высокотехнологичных дифрактометров); как составная часть этот параметр входит в дескриптор "Внутренние напряжения" (CoatIntStress); если в литературе попадаются такие данные, то дискриптор можно оставить, в противном случае он не нужен. добавил в список дескрипторов Михаил
Note on A15: добавил в список дескрипторов Михаил
Note on A16: добавил в список дескрипторов Михаил
Note on E10: Парадокс: у свойства с самым большим количеством данных в разных статьях самое плохое качество предсказания. А у значений, которые измерены только в одной статье - все более или менее -Сергей Гуда

## Рез. Август
Метод восстановления пропущенных значений |  | Simple Imputer |  | Iterative Imputer |  | KNN |  | SoftImpute |  | Impute -2 |  | MatrixFactorization |  | SimilarityWeightedAveraging |  | IterativeSVD |  | datawig |  | natural neironet |  | Iterative Imputer |  | Impute -2
Модель |  | Extra Trees | RidgeCV | Extra Trees | RidgeCV | Extra Trees | RidgeCV | Extra Trees | RidgeCV | ExtraTR |  | ExtraTR | RidgeCV | ExtraTR | RidgeCV | ExtraTR | RidgeCV | ExtraTR | RidgeCV | ExtraTR | RidgeCV | Extra Trees | RidgeCV | ExtraTR
Плотность покрытия, г/см^3 | DenCoat |  |  | 0.8760628 | 0.5578299 |  |  |  |  | 0.9258469 | -0.2929511 | [10 empty] | 0.9092274 | 0.5089207 | 0.9228561 | -0.2905343
Химический состав покрытия, степень стехиометрии, x=N/Ti | CoatComp |  |  | 0.7801064 | 0.4560239 |  |  |  |  | 0.7958999 | -0.0474196 | [10 empty] | 0.8350762 | 0.5324077 | 0.8149221 | -0.06365627
Химический состав покрытия, N % атомов | CoatCompPercent |  |  | 0.4857104 | 0.643088 |  |  |  |  | 0.6498332 | 0.3297056 | [10 empty] | 0.6180171 | 0.2514093 | 0.640931 | 0.2380101
Общая толщина покрытия, мкм | CoatThick |  |  | 0.2742984 | -0.3262229 |  |  |  |  | 0.2992725 | -0.4702894 | [10 empty] | 0.3807352 | -0.1359323 | 0.3651843 | -0.4647077
Морфология покрытия: дисперсность фаз, размер криталлитов в направлении [1, 1, 1], нм | PhaseDisp |  |  | 0.267449 | 0.169341 |  |  |  |  | 0.2789189 | 0.3974961 | [10 empty] | 0.172982 | 0.003906492 | 0.3044062 | 0.179475
Деформация решётки, % | LatStrain |  |  | 0.061259 | -0.538253 |  |  |  |  | 0.1850728 | -0.3597652 | [10 empty] | 0.2404465 | -0.3597652 | 0.2404465 | -0.3597652
Внутренние напряжения, ±МПа | CoatIntStress |  |  | 0.7028113 | -1.182571 |  |  |  |  | 0.738104 | 0.7578484 | [10 empty] | 0.76469 | 0.8046699 | 0.7682919 | 0.8098377
Механические свойства покрытия: H, ГПа | H |  |  | 0.6756697 | 0.4904774 |  |  |  |  | 0.6042095 | 0.4950964 | [10 empty] | 0.4926537 | 0.5127967 | 0.6713343 | 0.5012965
Механические свойства покрытия: E, ГПа | E |  |  | 0.6887015 | 0.5796657 |  |  |  |  | 0.6605693 | 0.5798116 | [10 empty] | 0.6287345 | 0.6784846 | 0.6465799 | -0.1396944
Механические свойства покрытия: H/E | HE |  |  | 0.7087673 | 0.3776396 |  |  |  |  | 0.6992482 | 0.2103196 | [10 empty] | 0.6975718 | 0.5091793 | 0.7239795 | 0.2225725
Механические свойства покрытия: H3/E2, ГПа | H3E2 |  |  | 0.80604 | 0.5888359 |  |  |  |  | 0.7897039 | 0.4718239 | [10 empty] | 0.7983889 | 0.6875654 | 0.812464 | 0.5607382
Коэффициент трения: μ | CoatMu |  |  | 0.6056706 | 0.276909 |  |  |  |  | 0.4097516 | -0.1103783 | [10 empty] | 0.8081868 | 0.04660159 | 0.5498213 | 0.2382265
Критическая нагрузка (critical load) 1, Н | Lc1 |  |  | -0.3440224 | -0.4004383 |  |  |  |  | -0.5903755 | -0.4992545 | [10 empty] | -0.4254925 | -0.2471474 | -0.3305052 | -0.4953236
Критическая нагрузка (critical load) 2, Н | Lc2 |  |  | 0.6680841 | 0.5950255 |  |  |  |  | 0.4831679 | 0.304085 | [10 empty] | 0.7433921 | 0.4977381 | 0.5985674 | 0.5970036
Относительная эрозионная стойкость | EroDurab |  |  | -0.09693766 | -0.0518718 |  |  |  |  | -0.03730152 | -0.1744663 | [10 empty] | -0.0303154 | -0.001086943 | -0.03384002 | -0.1727086
| CheckSum_N2Press_SubT |  |  | 0.9997988 | 0.999882 |  |  |  |  | 0.9999879 | 0.9999962 | [10 empty] | 0.99862 | 0.9986022 | 0.9999471 | 0.9999958
| CheckSum_DeposRate_VoltShift |  |  | 0.9606044 | 0.9996714 |  |  |  |  | 0.9822864 | 0.9998986 | [10 empty] | 0.9752254 | 0.9836314 | 0.9840548 | 0.9998663
Note on A8: Этот параметр трудно определяем (только методиками рентгеноструктурного анализа, да и то, для тонких покрытий - только на специальном оборудовании высокотехнологичных дифрактометров); как составная часть этот параметр входит в дескриптор "Внутренние напряжения" (CoatIntStress); если в литературе попадаются такие данные, то дискриптор можно оставить, в противном случае он не нужен. добавил в список дескрипторов Михаил
Note on A15: добавил в список дескрипторов Михаил
Note on A16: добавил в список дескрипторов Михаил
Note on W1: эти новые данные получены после добавления двух строчек таблицы: TargetSize и HMethod, число статей также изменилось
Note on Y1: эти новые данные получены после добавления двух строчек таблицы: TargetSize и HMethod, число статей также изменилось

## Список статей
расположение | название | источник | год | автор(ы) | ссылка
Таблица РГУПС, лист1, лист2 | Исследование влияния физико-химических свойств вакуумных ионно-плазменных покрытий на повышение износостойкости конструкционных материалов энергетического оборудования | Дис.... канд. техн. наук: 01.04.14 + 05.04.12 / Москва, МЭИ, 188 с | 2005 | Тер-Арутюнов Б.Г.
Таблица РГУПС, лист1 | Формирование покрытий электродуговым распылением в вакууме. | Рига: ЛИЦ | 1990 | Андронова Т.М., Липин Ю.В.
| Different mechanisms leading to superhard coatings: stable nanocomposites and high biaxial compressive stress | MRS Fall Meeting, Boston | 2001 | S. Veprek, P. Karvankova, J. Prochazaka
| Non-stoichiometric titanium nitride coating | Патент European patent № 0 522 873 А1 | 1993
| Вакумно-дуговые наноструктурные TiN-покрытия | Вестник МГТУ "Станкин", 2010, №3 (11). С. 14-17. Установка "Булат-6" | 2010 | Андреев А.А., Григорьев С.Н., Горбань В.Ф., Столбовой В.А., Шулаев В.М.
найдено в scopus по ключевым словам TITLE-ABS-KEY ( titanium AND nitride AND coating AND hardness AND magnetron AND sputtering ) сортировка по убыванию цитирований, point 492
Google disk/07.2021 Tribology Articles/!!!behavior-of-TiN-thin-films-at-different-N2-flows1 | Relationship between structure, surface topography and tribo-mechanical behavior of Ti-N thin films elaborated at different N2 flow rates | Journal: Thin solid films | 2021 | Linda AISSANI, Akram ALHUSSEIN, Abdelhak AYAD, Corinne NOUVEAU, Elia ZGHEIB, Ahlam BELGROUNE, Mourad ZAABAT, R ́egis BARILLE
Google disk/07.2021 Tribology Articles/TiNTiCZrNHardness1 | TRIBOLOGICAL BEHAVIOUR AND MECHANICAL PROPERTIES OF PHYSICAL-VAPOUR-DEPOSITED HARD COATINGS: TiNx, ZrNx, TiC~, TiC~/i-C | Thin Solid Films, 192 (1990) 253-261 | 1990 | J. Vetter, R. Rochotzki
Google disk/07.2021 Tribology Articles/Tribological-behaviour-coating-1 | Improvement of the tribological behaviour of PVD nanostratified TiN/CrN coatings — An explanation | Surface & Coatings Techology, 201 (2006) 4119-4124 | 2006 | C. Mendibide, P. Steyer, J. Fontaine, P. Goudeau
Google disk/07.2021 Tribology Articles/Tribological-behaviour-of-hard-coatings-deposited-by-arcevaporation-PVDVacuum | Tribological behaviour of hard coatings deposited by arc-evaporation PVD | Vacuum 67 (2002) 559–566 | 2002 | R.J. Rodrıguez, J.A. Garcıa, A. Medrano, M. Rico, R. Sanchez, R. Martınez, C. Labrugere, M. Lahaye, A. Guette
Google disk/07.2021 Tribology Articles/Articles 29.07/article1Twomethods | A comparative study on reactive and non-reactive unbalanced magnetron sputter deposition of TiN coatings | Thin Solid Films 415 (2002) 151–159 | 2002 | P.H.Mayrhofer, F.Kunc , J.Musil, C.Mitterer
Google disk/07.2021 Tribology Articles/Articles 30.07/article1N2flow | Influence of nitrogen content on the structural, mechanical and electrical properties of TiN thin films | Surface & Coatings Technology 191 (2005) 317 – 323 | 2004 | F. Vaz, J. Ferreira, E. Ribeiro, L. Rebouta, S. Lanceros-Méndez, J.A. Mendes, E. Alves, Ph. Goudeau, J.P. Rivière, F. Ribeiro, I. Moutinho, K. Pischow, J. de Rijk
Google disk/07.2021 Tribology Articles/Articles 30.07/article2Sublayer | The influence of metallic interlayers on the adhesion of PVD TiN coatings on high-speed steel | Wear 264 (2008) 885–892 | 2007 | J. Gerth, U. Wiklund
Google disk/07.2021 Tribology Articles/Articles 03.08/article1Bias | Deposition, microstructure and mechanical and tribological properties of magnetron sputtered TiN/TiAlN multilayers | Surface and Coatings Technology 123 (2000) 219–226 | 1999 | K.N. Andersen, E.J. Bienk, K.O. Schweitz, H. Reitz, J. Chevallier, P. Kringhøj, J. Bøttiger
Google disk/07.2021 Tribology Articles/Articles 03.08/article2OneCoating | Structural and mechanical properties of titanium–aluminium–nitride films deposited by reactive close-field unbalanced magnetron sputtering | Surface & Coatings Technology 185 (2004) 245 – 253 | 2003 | P.W. Shum, K.Y. Li, Z.F. Zhou, Y.G. Shen
Google disk/07.2021 Tribology Articles/Articles 03.08/article3Bias | Comparison of mechanical properties of TiN thin ®lms using nanoindentation and bulge test | Thin Solid Films 332 (1998) 202±208 | 1998 | O.R. Shojaei, A. Karimi
Google disk/07.2021 Tribology Articles/Articles 03.08/article4OneCoating | Pulsed DC titanium nitride coatings for improved tribological performance and tool life | Surface & Coatings Technology 202 (2007) 774 – 780 | 2007 | P.J. Kelly, T. vom Braucke, Z. Liu, R.D. Arnell, E.D. Doyle
Google disk/07.2021 Tribology Articles/Articles 03.08/article5OneCoating | Reactive unbalanced magnetron sputtering of the nitrides of Ti, Zr, Hf, Cr, Mo, Ti—Al, Ti—Zr and Ti—Al—V | Surface and Coatings Technology, 61(1993)139—143 | 1993 | William D. Sproul, Michael E. Graham, Ming-Show Wong and Paul J. Rudnik
Google disk/07.2021 Tribology Articles/Articles 04.08/article1OneCoating | Tribological behavior of TiN, TiCXNY and TiC coatings prepared by unbalanced magnetron sputtering techniques | Surface and Coatings Technology 70 (1994) 49—56 | 1994 | Jianguo Deng, Manuel Braun
Google disk/07.2021 Tribology Articles/Articles 04.08/article2BiasAndHardness | Structural, mechanical and electrochemical comparison of TiN and TiCN coatings on XC48 steel substrates in NaCl 3.5% water solution | Applied Surface Science 312 (2014) 134–138 | 2014 | N. Madaoui, N. Saoula, B. Zaid, D. Saidi, A. Si Ahmed
Google disk/07.2021 Tribology Articles/Articles 04.08/article3N2flow | Adhesion of reactive magnetron sputtered TINx and TICy coatings to AISI H13 tool steel | Surface & Coatings Technology 202 (2007) 1078 – 1083 | 2007 | A.A.C. Recco, I.C. Oliveira, M. Massi, H.S. Maciel, A.P. Tschiptschin
Google disk/07.2021 Tribology Articles/Articles 04.08/article4OneCoating | Nanocrystalline TiN coatings with improved toughness deposited by pulsing the nitrogen flow rate | Surface & Coatings Technology 206 (2012) 4279–4286 | 2012 | S. Kataria, S.K. Srivastava, Praveen Kumar, G. Srinivas, Siju, Jakeer Khan, D.V. Sridhar Rao, Harish C. Barshilia
Google disk/07.2021 Tribology Articles/Articles 04.08/article5OneCoating | Substrate effect on wear resistant transition metal nitride hard coatings: Microstructure and tribo-mechanical properties | Ceramics International 41 (2015) 9849–9861 | 2015 | D. Dinesh Kumar, N. Kumar, S. Kalaiselvam, S. Dash, R. Jayavel
Google disk/07.2021 Tribology Articles/Articles 05.08/article1OneCoating | Influence of carbon content on the microstructure and tribological properties of TiN(C) coatings in water lubrication | Surface & Coatings Technology 206 (2012) 3777–3787 | 2012 | Qianzhi Wang, Fei Zhou, Zhifeng Zhou, Yang Yang, Ce Yan, Chundong Wang, Wenjun Zhang, Lawrence Kwok-Yan Li, Igor Bello, Shui-Tong Lee
Google disk/07.2021 Tribology Articles/Articles 05.08/article2OneCoating | Physical and mechanical properties of Ti,,Si,N films | Surface and Coatings Technology 100-101 (1998) 110-115 | 1998 | F. Vaz, L. Rebouta, S. Ramos, A. Cavaleiro, M.F. da Silva, J.C. Soares
Google disk/07.2021 Tribology Articles/Articles 05.08/IMPORTANTarticle3BiasN2flow | Nanoindentation and atomic force microscopy measurements on reactively sputtered TiN coatings | Bull. Mater. Sci., Vol. 27, No. 1, February 2004, pp. 35–41. © Indian Academy of Sciences. | 2003 | HARISH C BARSHILIA and K S RAJAM
Google disk/07.2021 Tribology Articles/Articles 05.08/article4OneCoating | Structure, morphology and nanoindentation behavior of multilayered TiN/TaN coatings | Surface & Coatings Technology 200 (2005) 2451 – 2458 | 2005 | J. An, Q.Y. Zhang
Google disk/07.2021 Tribology Articles/Articles 06.08/article1OneCoating | Microstructure and mechanical properties of reactively sputtered Ti(O,N) coatings | International Journal of Refractory Metals & Hard Materials 26 (2008) 461–464 | 2007 | Ying Wu, Xinwei Wu, Guangze Li, Geyang Li
Google disk/07.2021 Tribology Articles/Articles 06.08/article2TwoMethods | Synergetic effect for improved deposition of titanium nitride films | Surface & Coatings Technology 350 (2018) 1098–1104 | 2018 | Chi-Lung Chang, Chun-Ta Ho, Pin-Hung Chen, Wei-Chih Chen, Da-Yung Wang, Wan-Yu Wu
Google disk/07.2021 Tribology Articles/Articles 06.08/article3BiasPressure | PROPERTIES AND OPTIMIZATION OF RF-BIAS-SPUTTERED TiN FOR THE WEAR REDUCTION OF PLASTIC MANUFACTURING TOOLS AND COMPONENTS | Surface and Coatings Technology, 36 (1988) 275 - 282 | 1988 | TH. ROTH, E. BROSZEIT and K. H. KLOOS
Google disk/07.2021 Tribology Articles/Articles 09.08/article1OneCoating | Tribological Behaviors of Titanium Nitride-and Chromium-Nitride-Based Physicai Vapor Deposition Coating Systems | Journal of Engineering for Gas Turbines and Power, NOVEMBER 2012, Vol. 134 / 112504-1 | 2012 | Feng Cai, Xiao Huang, Qi Yang, Doug Nagy
Google disk/07.2021 Tribology Articles/Articles 12.08/article1OneCoating | Solid solution hardening in nanolaminate ZrN-TiN coatings with enhanced wear resistance | Thin Solid Films 688 (2019) 137431 | 2019 | E.J. Herrera-Jimenez, A. Raveh, T. Schmitt, E. Bousser, J.E. Klemberg-Sapieha, L. Martinu
Google disk/07.2021 Tribology Articles/Articles 16.08/article1SubTAndFlow | Multipass and reciprocating microwear study of TiN based films | Surface & Coatings Technology 375 (2019) 793–801 | 2019 | R.C. Morón , G.A. Rodríguez-Castro , D.V. Melo-Máximo , J. Oseguera , A. Bahrami , S. Muhl, I. Arzate-Vázquez
Google disk/07.2021 Tribology Articles/Articles 17.08/article1TwoSubs | Comparative study of thin ®lm physical properties for TiNx deposited by DC magnetron sputtering under temperatures less than 1008C on monocrystalline silicon and polycrystalline iron substrates | Thin Solid Films 355-356 (1999) 357-362 | 1999 | Ph. Roquiny, A. Poulet, Y. Leys, J.-C. Descamps, F. Bodart, P. VandenBrande
Google disk/07.2021 Tribology Articles/Articles 17.08/article2Thickness | Effect of Deposition Time on Hardness and Bonding Strength of Magnetron Sputtered TiN Coatings on 316 Stainless Steel | Key Engineering Materials Vol. 726 | 2016 | Hao Zhang, Chengang Luo, Shuwang Duo, Qiang Liu, Ruchun Wen, Mingyang Yuan and Yuanling Wu
Google disk/07.2021 Tribology Articles/Articles 17.08/article3N2flow | Effect of nitrogen flow rate on the structure and properties of TiN thin films deposited onto β-type Ti-15Mo-3Nb-3Al-0.2Si alloy substrates by reactive magnetron sputtering | Advanced Materials Research Vols. 557-559 | 2012 | Jun Hee Lee, A Joseph Nathanael, Sun Ig Hong
Google disk/07.2021 Tribology Articles/Articles 17.08/article1TwoSubs | The microstructure and mechanical properties of Ti(CoCr)N films produced by DC magnetron sputtering | International Journal of Modern Physics B Vol. 33, No. 32 (2019) 1950388 (8 pages) | 2020 | Y. T. Li, Q. Y. Deng, D. L. Ma, H. Y. Liu, Y. X. Leng, N. Huang

## Ручное восстановление
|  |  |  | Таблица РГУПС, лист2. Тер-Арутюнов Б.Г. Исследование влияния физико-химических свойств вакуумных ионно-плазменных покрытий на повышение износостойкости конструкционных материалов энергетического оборудования // Дис.... канд. техн. наук: 01.04.14 + 05.04.12 / Москва, МЭИ, 2005. - 188 с. | [32 empty] | Таблица РГУПС, лист1. Андронова Т.М., Липин Ю.В. Формирование покрытий электродуговым распылением в вакууме. – Рига: ЛИЦ, 1990. | [6 empty] | Таблица РГУПС, лист1. S. Veprek, P. Karvankova, J. Prochazaka Different mechanisms leading to superhard coatings: stable nanocomposites and high biaxial compressive stress // MRS Fall Meeting 2001, Boston |  |  |  |  | Таблица РГУПС, лист1. Патент European patent № 0 522 873 А1 Non-stoichiometric titanium nitride coating //1993.Данные комплексных испытаний (единый эксперимент) | [7 empty] | Таблица РГУПС, лист1. Тер-Арутюнов Б.Г. Исследование влияния физико-химических свойств вакуумных ионно-плазменных покрытий на повышение износостойкости конструкционных материалов энергетического оборудования // Дис.... канд. техн. наук: 01.04.14 + 05.04.12 / Москва, МЭИ, 2005. - 188 с.Данные нескольких испытаний (разные эксперименты). Двухпараметрические данные приведены на листе 2. | [5 empty] | Таблица РГУПС, лист1. Андреев А.А., Григорьев С.Н., Горбань В.Ф., Столбовой В.А., Шулаев В.М. Вакумно-дуговые наноструктурные TiN-покрытия // Вестник МГТУ "Станкин", 2010, №3 (11). С. 14-17. Установка "Булат-6" | [5 empty] | Google disk/07.2021 Tribology Articles/!!!behavior-of-TiN-thin-films-at-different-N2-flows1 | [6 empty] | Google disk/07.2021 Tribology Articles/TiNTiCZrNHardness1 |  |  | Google disk/07.2021 Tribology Articles/Tribological-behaviour-coating-1 | Google disk/07.2021 Tribology Articles/Tribological-behaviour-of-hard-coatings-deposited-by-arcevaporation-PVDVacuum
| Адрес в исходной таблице | ShortName |  | F10 | G10 | H10 | I10 | J10 | F11 | G11 | H11 | F12 | G12 | H12 | I12 | J12 | F13 | G13 | H13 | F14 | G14 | H14 | I14 | J14 | K17 | L17 | M17 | N17 | K19 | L19 | M19 | N19 | K21 | L21 | M21 | N21 | F | G | H | I | J | K | L | M | N | O | P | Q | R | S | T | U | V | W | X | Y | Z | AA | AB | AC | AD | AE | AF | AG | AH | AI | AJ | AK | 1 | 2 | 3 | 4 | 5 | 6 | 7 | 1 | 2 | 3 | 1 | 1 | 2 | 3 | 4
| Ток дуги, А | ArcCurr |  | 80 | 80 | 80 | 80 | 80 | 80 | 80 | 80 | 80 | 80 | 80 | 80 | 80 | 80 | 80 | 80 | 80 | 80 | 80 | 80 | 80 | 80 | 80 | 80 | 80 | 80 | 80 | 80 | 80 | 80 | 80 | 80 | 80 | 90 | 90 | 90 | 90 | 90 | 90 | 90 | 100 | 100 | 100 | 100 | 100 | 110 | 110 | 110 | 110 | 110 | 110 | 110 | 110 | 80 | 80 | 80 | 80 | 80 | 80 | 85 | 85 | 85 | 85 | 85 | 85 | 90 | 90 | 90 | 90 | 90 | 90 | 90 | 35 | 70 | 105 | 90 | 100 | 100 | 100 | 100
| Давление азота в камере, Па | N2ChambPress |  | 0 | 0.005 | 0.01 | 0.015 | 0.02 | 0 | 0.005 | 0.01 | 0 | 0.005 | 0.01 | 0.015 | 0.02 | 0 | 0.005 | 0.01 | 0 | 0.005 | 0.01 | 0.015 | 0.02 | 0.04 | 0.06 | 0.08 | 0.1 | 0.04 | 0.06 | 0.08 | 0.1 | 0.04 | 0.06 | 0.08 | 0.1 | 0.001 | 0.006 | 0.001 | 0.002 | 0.004 | 0.006 | 0.002 | 0.01 | 0.02 | 0.03 | 0.04 | 0.05 | 0.01 | 0.015 | 0.02 | 0.025 | 0.03 | 0.035 | 0.04 | 0.05 | 0.01 | 0.01 | 0.01 | 0.01 | 0.01 | 0.01 | 0.01 | 0.66 | 1.15 | 0.2 | 0.4 | 0.66 | 0 | 0.002 | 0.004 | 0.006 | 0.008 | 0.01 | 0.012 | 0.02 | 0.02 | 0.02 | 2.5 | 0.5 | 0.5 | 0.5 | 0.5
| Соотношение плотностей потока N2/Ar | N2ArRelation | параметр, аналогичный N2ChambPress | 0 | 0.1 | 0.2 | 0.3 | 0.4 | 0 | 0.1 | 0.2 | 0 | 0.1 | 0.2 | 0.3 | 0.4 | 0 | 0.1 | 0.2 | 0 | 0.1 | 0.2 | 0.3 | 0.4 | 0.8 | 1.2 | 1.6 | 2 | 0.8 | 1.2 | 1.6 | 2 | 0.8 | 1.2 | 1.6 | 2 | 0.1 | 0.5 | 0.1 | 0.19 | 0.36 | 0.5 | 0.19 | 0.1 | 0.2 | 0.26 | 0.3 | 0.35 | 0.2 | 0.3 | 0.4 | 0.5 | 0.6 | 0.7 | 0.8 | 1 | 0.2 | 0.2 | 0.2 | 0.2 | 0.2 | 0.2 | 0.25 | 10 | 10 | 2 | 4 | 6 | 0 | 0.05 | 0.1 | 0.15 | 0.2 | 0.25 | 0.3 | 0.4 | 0.4 | 0.4 | 0.3 | 1 | 1 | 1 | 1
| Скорость осаждения покрытия, нм/с | DeposRate | корреляция с CathNum-CoilCurr | 2 | 1.75 | 1.64 | 1.57 | 1.54 | 2 | 1.62 | 1.37 | 2 | 1.55 | 1.28 | 1.14 | 1.09 | 2 | 1.48 | 1.13 | 2 | 1.3 | 1.07 | 0.92 | 0.87 | 1.44 | 1.39 | 1.38 | 1.38 | 0.95 | 0.88 | 0.85 | 0.83 | 0.72 | 0.63 | 0.61 | 0.59 | 1.8 | 1.7 | 1.8 | 1.79 | 1.77 | 1.7 | 1.79 | 1.6 | 1.4 | 1.35 | 1.32 | 1.3 | 1.6 | 1.5 | 1.4 | 1.35 | 1.33 | 1.32 | 1.31 | 1.31 | 1.37 | 1.34 | 1.28 | 1.21 | 1.13 | 0.98 | 1.64 | 1.3 | 1.3 | 1.33 | 1.33 | 1.32 | 2 | 1.9 | 1.79 | 1.71 | 1.67 | 1.64 | 1.6 | 1.1 | 0.56 | 0.56 | 1.5 | 0.81 | 0.81 | 0.81 | 0.81
| Напряжение смещения, В | VoltShift |  | 120 | 120 | 120 | 120 | 120 | 120 | 120 | 120 | 120 | 120 | 120 | 120 | 120 | 120 | 120 | 120 | 120 | 120 | 120 | 120 | 120 | 120 | 120 | 120 | 120 | 120 | 120 | 120 | 120 | 120 | 120 | 120 | 120 | 20 | 100 | 100 | 150 | 150 | 150 | 250 | 50 | 50 | 50 | 50 | 50 | 20 | 20 | 20 | 20 | 20 | 20 | 20 | 20 | 100 | 100 | 100 | 100 | 100 | 100 | 230 | 230 | 230 | 230 | 230 | 230 | 120 | 120 | 120 | 120 | 120 | 120 | 120 | 40 | 40 | 40 | 115 | 50 | 50 | 50 | 50
| Отн влажность, при измерении коэф трения % | Hum |  | 50 | 50 | 50 | 50 | 50 | 50 | 50 | 50 | 50 | 50 | 50 | 50 | 50 | 50 | 50 | 50 | 50 | 50 | 50 | 50 | 50 | 50 | 50 | 50 | 50 | 50 | 50 | 50 | 50 | 50 | 50 | 50 | 50 | 50 | 50 | 50 | 50 | 50 | 50 | 50 | 50 | 50 | 50 | 50 | 50 | 50 | 50 | 50 | 50 | 50 | 50 | 50 | 50 | 50 | 50 | 50 | 50 | 50 | 50 | 50 | 50 | 50 | 50 | 50 | 50 | 50 | 50 | 50 | 50 | 50 | 50 | 50 | 50 | 50 | 50 | 50 | 70 | 50 | 30 | 20
| Температура подложки, °С | SubT |  | 20 | 20 | 20 | 20 | 20 | 100 | 100 | 100 | 200 | 200 | 200 | 200 | 200 | 300 | 300 | 300 | 400 | 400 | 400 | 400 | 400 | 20 | 20 | 20 | 20 | 200 | 200 | 200 | 200 | 400 | 400 | 400 | 400 | 150 | 150 | 150 | 150 | 150 | 150 | 150 | 150 | 150 | 150 | 150 | 150 | 20 | 20 | 20 | 20 | 20 | 20 | 20 | 20 | 100 | 150 | 200 | 250 | 300 | 350 | 285 | 285 | 285 | 285 | 285 | 285 | 100 | 100 | 100 | 100 | 100 | 100 | 100 | 350 | 350 | 350 | 20 | 450 | 450 | 450 | 450
| Расстояние (катода) до подложки, мм | CathDist | корреляция с CathNum-CoilCurr | 100 | 100 | 100 | 100 | 100 | 100 | 100 | 100 | 100 | 100 | 100 | 100 | 100 | 100 | 100 | 100 | 100 | 100 | 100 | 100 | 100 | 100 | 100 | 100 | 100 | 100 | 100 | 100 | 100 | 100 | 100 | 100 | 100 | 120 | 120 | 120 | 120 | 120 | 120 | 120 | 150 | 150 | 150 | 150 | 150 | 100 | 100 | 100 | 100 | 100 | 100 | 100 | 100 | 100 | 100 | 100 | 100 | 100 | 100 | 250 | 250 | 250 | 250 | 250 | 250 | 100 | 100 | 100 | 100 | 100 | 100 | 100 | 250 | 250 | 250 | 200 | 150 | 150 | 150 | 150
параметры подложки | Тип подложки | SubType |  | alloyed steel | alloyed steel | alloyed steel | alloyed steel | alloyed steel | alloyed steel | alloyed steel | alloyed steel | alloyed steel | alloyed steel | alloyed steel | alloyed steel | alloyed steel | alloyed steel | alloyed steel | alloyed steel | alloyed steel | alloyed steel | alloyed steel | alloyed steel | alloyed steel | alloyed steel | alloyed steel | alloyed steel | alloyed steel | alloyed steel | alloyed steel | alloyed steel | alloyed steel | alloyed steel | alloyed steel | alloyed steel | alloyed steel | Р6М5 | Р6М5 | Р6М5 | Р6М5 | Р6М5 | Р6М5 | Р6М5 | M2 tool steel, thermaly hardened | M2 tool steel, thermaly hardened | M2 tool steel, thermaly hardened | M2 tool steel, thermaly hardened | M2 tool steel, thermaly hardened | Ti6Al4V | Ti6Al4V | Ti6Al4V | Ti6Al4V | Ti6Al4V | Ti6Al4V | Ti6Al4V | Ti6Al4V | High speed steel M2 | High speed steel M3 | High speed steel M2 | High speed steel M3 | High speed steel M4 | High speed steel M5 | Р6М5 | Р6М5 | Р6М5 | Р6М5 | Р6М5 | Р6М5 | Ti6Al4V | Ti6Al4V | Ti6Al4V | Ti6Al4V | Ti6Al4V | Ti6Al4V | Ti6Al4V | alloyed steel | alloyed steel | alloyed steel | M2 tool steel, thermaly hardened | High speed steel M2 | High speed steel M2 | High speed steel M2 | High speed steel M2
| Шероховатость поверхности, нм | SubRough |  | 150 | 150 | 150 | 150 | 150 | 150 | 150 | 150 | 150 | 150 | 150 | 150 | 150 | 150 | 150 | 150 | 150 | 150 | 150 | 150 | 150 | 150 | 150 | 150 | 150 | 150 | 150 | 150 | 150 | 150 | 150 | 150 | 150 | 100 | 100 | 100 | 100 | 100 | 100 | 100 | 100 | 100 | 100 | 100 | 100 | 30 | 30 | 30 | 30 | 30 | 30 | 30 | 30 | 22 | 22 | 22 | 22 | 22 | 22 | 100 | 100 | 100 | 100 | 100 | 100 | 30 | 30 | 30 | 30 | 30 | 30 | 30 | 200 | 200 | 200 | 100 | 22 | 22 | 22 | 22
| Механические свойства подложки: H, HRC | SubH |  | 55 | 55 | 55 | 55 | 55 | 55 | 55 | 55 | 55 | 55 | 55 | 55 | 55 | 55 | 55 | 55 | 55 | 55 | 55 | 55 | 55 | 55 | 55 | 55 | 55 | 55 | 55 | 55 | 55 | 55 | 55 | 55 | 55 | 64.5 | 64.5 | 64.5 | 64.5 | 64.5 | 64.5 | 64.5 | 65 | 65 | 65 | 65 | 65 | 41 | 41 | 41 | 41 | 41 | 41 | 41 | 41 | 62 | 62 | 62 | 62 | 62 | 62 | 64.5 | 64.5 | 64.5 | 64.5 | 64.5 | 64.5 | 41 | 41 | 41 | 41 | 41 | 41 | 41 | 56.5 | 56.5 | 56.5 | 65 | 62 | 62 | 62 | 62
дескрипторы плёнки | Плотность покрытия, г/см^3 | DenCoat |  | 4.17 | 4.86 | 5.528 | 6.22 | 6.86 |  |  |  | 4.17 | 4.695 | 5.236 | 5.764 | 6.25 |  |  |  | 4.17 | 4.625 | 5.07 | 5.5 | 5.95 | [38 empty] | 4.7 | 5.3 | 5.3 | 5 | 5.2 | 5.2 | 4.17 | 4.35 | 4.53 | 4.7 | 4.92 | 5.09 | 5.3
| Химический состав покрытия, степень стехиометрии, x=N/Ti | CoatComp | стехиометрия по азоту | 0 | 0.57 | 1.14 | 1.67 | 2.24 | 0 | 0.48 | 0.98 | 0 | 0.43 | 0.87 | 1.3 | 1.71 | 0 | 0.4 | 0.8 | 0 | 0.36 | 0.74 | 1.11 | 1.45 | [38 empty] | 0.66 | 1 | 1 | 1 | 1 | 1 | 0 | 0.17 | 0.28 | 0.49 | 0.98 | 1.04 | 1.26
| Химический состав покрытия, N % атомов | CoatCompPercent | [46 empty] | 32.5 | 38.6 | 39.9 | 46.8 | 47 | 48 | 49.3 | 50 | 3.2 | 15.7 | 20 | 26.1 | 33.6 | 50 | [6 empty] | 0 | 14 | 21 | 32 | 48 | 50 | 54 |  |  |  |  | 45 | 45 | 45 | 45
| Общая толщина покрытия, мкм | CoatThick | [66 empty] | 1.8 | 1.65 | 1.54 | 1.45 | 1.26 | 1.1 | 0.97 | 2 | 2 | 2 | 5 | 1 | 1 | 1 | 1
| Морфология покрытия: дисперсность фаз, размер криталлитов в направлении [1, 1, 1], нм | PhaseDisp | [46 empty] | 18.2 | 27.8 | 33.8 | 45.4 | 50.3 | 45.4 | 73.8 | 75 | [12 empty] | 87 | 80 | 79 | 77 | 64 | 75 | 79
| Деформация решётки, % | LatStrain | [66 empty] | 0.0303 | 0.0252 | 0.8402 | 0.6369 | 0.7662 | 0.792 | 0.536
| Внутренние напряжения, ±МПа | CoatIntStress | [34 empty] | 580 | 1500 | 3360 | 4870 | 3100 | 1004 | 550 | 4000 | 2000 | 4000 | 4500 | 2000 | 1607 | 1344 | 1262 | 1524 | 1917 | 2082 | 2227 | 3103 | [12 empty] | 804 | -504 | -1495 | -2000 | -2000 | -1796 | -1691 |  |  |  | -1800
| Механические свойства покрытия: H, ГПа | H | [41 empty] | 13 | 24 | 50 | 60 | 25 | 22.86 | 26.36 | 26.11 | 21.68 | 21.22 | 21.2 | 20.81 | 18.01 | 10 | 26.75 | 28.8 | 31.18 | 29.41 | 10 | 39 | 30 | 31 | 29 | 27.5 | 26 | 7.1 | 15.3 | 22.4 | 25.7 | 27.78 | 25.7 | 25.1 | 16 | 30 | 36 | 25 | 14.8 | 14.8 | 14.8 | 14.8
| Механические свойства покрытия: E, ГПа | E | [66 empty] | 290 | 295 | 296 | 304 | 304.8 | 300 | 300 |  |  |  | 305
| Механические свойства покрытия: H/E | HE | [66 empty] | 0.02448276 | 0.05186441 | 0.07567568 | 0.08453947 | 0.09114173 | 0.08566667 | 0.08366667 |  |  |  | 0.08196721311
| Механические свойства покрытия: H3/E2, ГПа | H3E2 | [66 empty] | 0.004255779 | 0.04115573 | 0.1282805 | 0.1836759 | 0.2307633 | 0.1886066 | 0.1757028
| Коэффициент трения: μ | CoatMu | [66 empty] | 0.84 | 0.83 | 0.63 | 0.41 | 0.36 | 0.42 | 0.55 |  |  |  |  | 0.34 | 0.46 | 0.5 | 0.74
| Критическая нагрузка (critical load) 1, Н | Lc1 | [66 empty] | 7 | 8 | 10 | 12 | 14 | 10 | 8
| Критическая нагрузка (critical load) 2, Н | Lc2 | [66 empty] | 11.2 | 12 | 24 | 36 | 44 | 28 | 24
| Относительная эрозионная стойкость | EroDurab | [46 empty] | 5.3 | 6.5 | 7.3 | 4 | 3.2 | 2.4 | 1.5 | 1 | 1 | 1.71 | 2.24 | 2.76 | 3.14 | 3.38
|  | CheckSum_N2Press_SubT |  | 20 | 20.005 | 20.01 | 20.015 | 20.02 | 100 | 100.005 | 100.01 | 200 | 200.005 | 200.01 | 200.015 | 200.02 | 300 | 300.005 | 300.01 | 400 | 400.005 | 400.01 | 400.015 | 400.02 | 20.04 | 20.06 | 20.08 | 20.1 | 200.04 | 200.06 | 200.08 | 200.1 | 400.04 | 400.06 | 400.08 | 400.1 | [26 empty] | 285.01 | 285.66 | 286.15 | 285.2 | 285.4 | 285.66
|  | CheckSum_DeposRate_VoltShift | [73 empty] | 41.1 | 40.56 | 40.56
|  | bad |  | 0 | 0 | 0 | 0 | 0 | 0 | 0 | 0 | 0 | 0 | 0 | 0 | 0 | 0 | 0 | 0 | 0 | 0 | 0 | 0 | 0 | 1 | 1 | 1 | 1 | 1 | 1 | 1 | 1 | 1 | 1 | 1 | 1 | 0 | 0 | 0 | 0 | 0 | 0 | 0 | 0 | 0 | 0 | 0 | 0 | 0 | 0 | 0 | 0 | 0 | 0 | 0 | 0 | 0 | 0 | 0 | 0 | 0 | 0 | 0 | 0 | 0 | 0 | 0 | 0 | 0 | 0 | 0 | 0 | 0 | 0 | 0 | 0 | 0 | 0 | 0 | 0 | 0 | 0 | 0 | 0 | 0 | 0 | 0 | 0 | 0 | 0 | 0 | 0 | 0 | 0 | 0 | 0 | 0 | 0 | 0 | 0 | 0 | 0 | 0 | 0 | 0 | 0 | 0 | 0 | 0 | 0 | 0 | 0 | 0 | 0 | 0 | 0 | 0 | 0 | 0 | 0 | 0 | 0 | 0 | 0 | 0 | 0 | 0 | 0 | 0 | 0
Note on B5: добавил в список дескрипторов Михаил
Note on B6: для дугового испарения нм/с, для магнетронного испарения нм/мин - последнее переводим в нм/с
Note on B19: Этот параметр трудно определяем (только методиками рентгеноструктурного анализа, да и то, для тонких покрытий - только на специальном оборудовании высокотехнологичных дифрактометров); как составная часть этот параметр входит в дескриптор "Внутренние напряжения" (CoatIntStress); если в литературе попадаются такие данные, то дискриптор можно оставить, в противном случае он не нужен. добавил в список дескрипторов Михаил
Note on B26: добавил в список дескрипторов Михаил
Note on B27: добавил в список дескрипторов Михаил
Note on BR18: направление измерения размеров кристаллитов не указано погрешность измерений не превышает 2.7 нм
Note on BR22: данные с графика ПОГРЕШНОСТЬ >10 ГПа ?!
Note on BR23: значения получены с использованием формул
Note on BR24: значения получены с использованием формул
Note on BY6: изначально 4, мкм/ч
Note on BY9: +-50
Note on BY13: 50-63
Note on BY17: +-0.5
Note on BY21: +-3
Note on BZ6: изначально 2, мкм/ч
Note on CA6: изначально 2, мкм/ч
Note on CB4: +-1.5
Note on CB7: +-35
Note on CB12: в статье указано: mirror polished
Note on CC9: в статье величина обозначена working temperature
Note on CC12: в статье указано mirror polished