## Database
ShortName
article | PaperID | 20 | 1_ | 1_ | 1_ | 1_ | 2_ | 2_ | 2_ | 2_ | 2_ | 2_ | 2_ | 2_ | 2_ | 2_ | 2_ | 2_ | 2_ | 2_ | 2_ | 2_ | 2_ | 2_ | 2_ | 2_ | 2_ | 2_ | 2_ | 2_ | 2_ | 2_ | 2_ | 2_ | 2_ | 3_ | 3_ | 3_ | 3_ | 3_ | 3_ | 4_ | 4_ | 4_ | 4_ | 4_ | 4_ | 5_ | 5_ | 5_ | 5_ | 6_ | 7_ | 8_ | 8_ | 9_ | 9_ | 9_ | 9_ | 9_ | 9_ | 9_ | 9_ | 9_ | 9_ | 9_ | 9_ | 9_ | 9_ | 9_ | 9_ | 9_ | 9_ | 10_ | 10_ | 10_ | 10_ | 10_ | 10_ | 10_ | 10_ | 11_ | 11_ | 11_ | 11_ | 11_ | 11_ | 11_ | 11_ | 11_ | 11_ | 11_ | 11_ | 11_ | 11_ | 12_ | 12_ | 12_ | 12_ | 12_ | 12_ | 13_ | 13_ | 13_ | 13_ | 14_ | 14_ | 14_ | 14_ | 15_ | 15_ | 15_ | 15_ | 16_ | 16_ | 16_ | 16_ | 16_ | 16_ | 16_ | 16_ | 16_ | 16_ | 16_ | 16_ | 16_ | 16_ | 16_ | 16_ | 17_ | 18_ | 18_ | 18_ | 18_ | 18_ | 18_ | 18_ | 19_ | 19_ | 19_ | 19_
Reactive/Nonreactive (1/0) | Method_1 | 20 | 0 | 0 | 0 | 0 | 0 | 0 | 0 | 0 | 0 | 0 | 0 | 0 | 0 | 0 | 0 | 0 | 0 | 0 | 0 | 1 | 1 | 1 | 1 | 1 | 1 | 1 | 1 | 1 | 1 | 1 | 1 | 1 | 1 | 1 | 1 | 1 | 1 | 1 | 1 | 1 | 1 | 1 | 1 | 1 | 1 | 1 | 1 | 1 | 1 | 1 | 1 | 1 | 1 | 1 | 1 | 1 | 1 | 1 | 1 | 1 | 1 | 1 | 1 | 1 | 1 | 1 | 1 | 1 | 1 | 1 | 1 | 1 | 1 | 1 | 1 | 1 | 1 | 1 | 1 | 1 | 1 | 1 | 1 | 1 | 1 | 1 | 1 | 1 | 1 | 1 | 1 | 1 | 1 | 1 | 1 | 1 | 1 | 1 | 1 | 1 | 1 | 1 | 1 | 1 | 1 | 0 | 0 | 1 | 1 | 1 | 1 | 1 | 1 | 1 | 1 | 1 | 1 | 1 | 1 | 1 | 1 | 1 | 1 | 1 | 1 | 1 | 1 | 1 | 1 | 1 | 1 | 1 | 1 | 1 | 1 | 1 | 1 | 1 | 1
Balanced/Unbalanced (1/0) | Method_2 | 20 | 0 | 0 | 0 | 0 | 0 | 0 | 0 | 0 | 0 | 0 | 0 | 0 | 0 | 0 | 0 | 0 | 0 | 0 | 0 | 0 | 0 | 0 | 0 | 0 | 0 | 0 | 0 | 0 | 0 | 0 | 0 | 0 | 0 | 1 | 1 | 1 | 1 | 1 | 1 | 0 | 0 | 0 | 0 | 0 | 0 | 1 | 1 | 1 | 1 | 1 | 1 | 0 | 0 | 0 | 0 | 0 | 0 | 0 | 0 | 0 | 0 | 0 | 0 | 0 | 0 | 0 | 0 | 0 | 0 | 0 | 0 | 0 | 0 | 0 | 0 | 0 | 0 | 0 | 0 | 1 | 1 | 1 | 1 | 1 | 1 | 1 | 1 | 1 | 1 | 1 | 1 | 1 | 1 | 1 | 1 | 1 | 1 | 1 | 1 | 1 | 1 | 1 | 1 | 1 | 1 | 1 | 1 | 1 | 1 | 1 | 1 | 1 | 1 | 1 | 1 | 1 | 1 | 1 | 1 | 1 | 1 | 1 | 1 | 1 | 1 | 1 | 1 | 0 | 0 | 0 | 0 | 0 | 0 | 0 | 0
Residual pressure, Pa | ResidPress | 20 | 0.001 | 0.001 | 0.001 | 0.001 | 0.0008 | 0.0008 | 0.0008 | 0.0008 | 0.0008 | 0.0008 | 0.0008 | 0.0008 | 0.0008 | 0.0008 | 0.0008 | 0.0008 | 0.0008 | 0.0008 | 0.0008 | 0.0008 | 0.0008 | 0.0008 | 0.0008 | 0.0008 | 0.0008 | 0.0008 | 0.0008 | 0.0008 | 0.0008 | 0.0008 | 0.0008 | 0.0008 | 0.0008 | 2e-06 | 2e-06 | 2e-06 | 2e-06 | 2e-06 | 2e-06 | 0.00026 | 0.00026 | 0.00026 | 0.00026 | 0.00026 | 0.00026 | 1.3e-05 | 1.3e-05 | 1.3e-05 | 1.3e-05 | 0.0005 | 7e-05 | 1e-05 | 1e-05 | [26 empty] | 6.7e-05 | 6.7e-05 | 6.7e-05 | 6.7e-05 | 6.7e-05 | 6.7e-05 | 6.7e-05 | 6.7e-05 | 6.7e-05 | 6.7e-05 | 6.7e-05 | 6.7e-05 | 6.7e-05 | 6.7e-05 | 0.003 | 0.003 | 0.003 | 0.003 | 0.003 | 0.003 | 4e-07 | 4e-07 | 4e-07 | 4e-07 | 0.00065 | 0.00065 | 0.00065 | 0.00065 | 0.0004 | 0.0004 | 0.0004 | 0.0004 | 0.0026 | 0.0026 | 0.0026 | 0.0026 | 0.0026 | 0.0026 | 0.0026 | 0.0026 | 0.0026 | 0.0026 | 0.0026 | 0.0026 | 0.0026 | 0.0026 | 0.0026 | 0.0026 | 0.00013 | 0.0008 | 0.0008 | 0.0008 | 0.0008 | 0.0008 | 0.0008 | 0.0008 | 0.000133 | 0.000133 | 0.000133 | 0.000133
Working pressure, Pa | ChambPress | 20 | 0.8 | 0.8 | 0.8 | 0.8 | 0.4 | 0.4 | 0.4 | 0.4 | 0.4 | 0.4 | 0.4 | 0.4 | 0.4 | 0.4 | 0.4 | 0.4 | 0.4 | 0.4 | 0.4 | 0.4 | 0.4 | 0.4 | 0.4 | 0.4 | 0.4 | 0.4 | 0.4 | 0.4 | 0.4 | 0.4 | 0.4 | 0.4 | 0.4 | 0.8 | 0.8 | 0.8 | 0.8 | 0.8 | 0.8 | 0.267 | 0.28 | 0.28 | 0.293 | 0.28 | 0.307 | 0.13 | 0.26 | 0.39 | 0.65 | 0.4 | 0.5 | 1.02 | 0.55 | 0.55 | 0.55 | 0.55 | 0.55 | 0.55 | 0.55 | 0.55 | 0.55 | 0.55 | 0.55 | 0.55 | 0.55 | 0.55 | 0.55 | 0.55 | 0.55 | 0.55 | 0.55 | 0.8 | 0.8 | 0.8 | 0.8 | 0.8 | 0.8 | 0.8 | 0.8 | 0.8 | 0.8 | 0.8 | 0.8 | 0.8 | 0.8 | 0.8 | 0.8 | 0.8 | 0.8 | 0.8 | 0.8 | 0.8 | 0.8 | 3 | 2 | 1 | 0.8 | 0.6 | 0.2 | 2.67 | 2.67 | 2.67 | 2.67 | 0.75 | 0.75 | 0.75 | 0.75 | 0.67 | 0.67 | 0.67 | 0.67 | 0.7 | 0.7 | 0.7 | 0.7 | 0.7 | 0.7 | 0.7 | 0.7 | 0.7 | 0.7 | 0.7 | 0.7 | 0.7 | 0.7 | 0.7 | 0.7 | 0.57 | 0.133 | 0.133 | 0.133 | 0.133 | 0.133 | 0.133 | 0.133 | 0.25 | 0.25 | 0.25 | 0.25
Target diameter, mm | TargetSize | 20 | 150 | 150 | 150 | 150 | 150 | 150 | 150 | 150 | 150 | 150 | 150 | 150 | 150 | 150 | 150 | 150 | 150 | 150 | 150 | 150 | 150 | 150 | 150 | 150 | 150 | 150 | 150 | 150 | 150 | 150 | 150 | 150 | 150 | [12 empty] | 100 | 100 | 100 | 100 | 76 | 150 | 200 | [41 empty] | 100 | 100 | 100 | 100 | 100 | 100 | 76 | 76 | 76 | 76 | 50.8 | 50.8 | 50.8 | 50.8 | 100 | 100 | 100 | 100 | 100 | 100 | 100 | 100 | 100 | 100 | 100 | 100 | 100 | 100 | 100 | 100 | 100 | 100 | 100 | 100 | 75 | 100 | 100 | 100 | 100 | 100 | 100 | 100 | 100 | 100 | 100 | 100
Target to Substrate distance, cm | CathDist | 20 | 6 | 6 | 6 | 6 | 9 | 9 | 9 | 9 | 9 | 9 | 9 | 9 | 9 | 9 | 9 | 9 | 9 | 9 | 9 | 9 | 9 | 9 | 9 | 9 | 9 | 9 | 9 | 9 | 9 | 9 | 9 | 9 | 9 | 6.5 | 6.5 | 6.5 | 6.5 | 6.5 | 6.5 | 18 | 18 | 18 | 18 | 18 | 18 | [5 empty] | 7.5 |  |  | 9 | 9 | 9 | 11 | 11 | 11 | 13 | 13 | 13 | 13 | 13 | 13 | 15 | 15 | 15 | 15 | 15 | 15 | [22 empty] | 4 | 4 | 4 | 4 | 4 | 4 | 6.5 | 6.5 | 6.5 | 6.5 |  |  |  |  | 6 | 6 | 6 | 6 | 15 | 15 | 15 | 15 | 15 | 15 | 15 | 15 | 15 | 15 | 15 | 15 | 15 | 15 | 15 | 15 | 9.2 | 20 | 20 | 20 | 20 | 20 | 20 | 20 | 12 | 12 | 12 | 12
N2/Ar (flows or partial pressures) | N2ArRelation | 20 | [19 empty] | 0.29 | 0.17 | 0.17 | 0.17 | 0.17 | 0.17 | 0.17 | 0.17 | 0.17 | 0.17 | 0.17 | 0.17 | 0.17 | 0.17 | 0.1533333 | 0.1533333 | 0.1533333 | 0.1533333 | 0.1533333 | 0.1533333 | [6 empty] | 0.1 | 0.1 | 0.1 | 0.1 |  | 10 | 0.02 |  | 0.05 | 0.11 | 0.18 | 0.05 | 0.11 | 0.18 | 0.05 | 0.11 | 0.18 | 0.25 | 0.33 | 0.43 | 0.05 | 0.11 | 0.18 | 0.25 | 0.33 | 0.43 | 0.025 | 0.025 | 0.025 | 0.025 | 0.025 | 0.025 | 0.025 | 0.025 | 0.1 | 0.3 | 0.1 | 0.3 | 0.1 | 0.3 | 0.1 | 0.3 | 0.1 | 0.3 | 0.1 | 0.3 | 0.1 | 0.3 | 0.02 | 0.03 | 0.06 | 0.075 | 0.1 | 0.3 | 0.027 |  |  | 1 | 0.07 | 0.07 | 0.07 | 0.07 |  |  |  |  | 0.03 | 0.04 | 0.05 | 0.06 | 0.04 | 0.03 | 0.06 | 0.05 | 0.05 | 0.06 | 0.03 | 0.04 | 0.06 | 0.05 | 0.04 | 0.03 | 0.014 | 0.017 | 0.033 | 0.05 | 0.07 | 0.083 | 0.1 | 0.12 | 0.3 | 0.3 | 0.3 | 0.3
Sputtering Power to the target, W/cm2 | PowDensity | 20 | 2 | 2 | 2 | 2 | 2.5 | 2.5 | 2.5 | 2.5 | 2.5 | 2.5 | 2.5 | 2.5 | 2.5 | 2.5 | 2.5 | 2.5 | 2.5 | 2.5 | 2.5 | 2.5 | 2.5 | 2.5 | 2.5 | 2.5 | 2.5 | 2.5 | 2.5 | 2.5 | 2.5 | 2.5 | 2.5 | 2.5 | 2.5 | [12 empty] | 1.27 | 1.27 | 1.27 | 1.27 | 5 | 0.8 | 11 | [19 empty] | 15 | 15 | 15 | 15 | 15 | 15 | 15 | 15 | [14 empty] | 1.16 | 1.19 | 1.32 | 1.35 | 1.42 | 1.65 |  |  |  |  | 3.1 | 3.1 | 3.1 | 3.1 | 1.6 | 1.6 | 1.6 | 1.6 | 0.97 | 0.97 | 0.97 | 0.97 | 1.13 | 1.13 | 1.13 | 1.13 | 1.29 | 1.29 | 1.29 | 1.29 | 1.6 | 1.6 | 1.6 | 1.6 | 1.6 | [7 empty] | 1.18 | 1.18 | 1.18 | 1.18
Bias voltage to substrate, V | VoltBias | 20 | 126 | 87 | 27 | 87 | 60 | 90 | 120 | 30 | 60 | 90 | 30 | 60 | 90 | 30 | 60 | 90 | 30 | 60 | 30 | 30 | 60 | 90 | 120 | 30 | 60 | 90 | 30 | 60 | 90 | 30 | 60 | 90 | 30 | 20 | 40 | 60 | 80 | 40 | 100 | 0 | 20 | 50 | 100 | 300 | 500 | 0 | 0 | 0 | 0 | 200 | 0 | 150 | 100 | 0 | 0 | 0 | 0 | 0 | 0 | 0 | 0 | 0 | 0 | 0 | 0 | 0 | 0 | 0 | 0 | 0 | 0 | 80 | 80 | 75 | 135 | 80 | 80 | 75 | 135 | 0 | 0 | 25 | 25 | 50 | 50 | 75 | 75 | 100 | 100 | 125 | 125 | 150 | 150 | 0 | 0 | 0 | 0 | 0 | 0 | 0 | 0 | 0 | 0 | 0 | 100 | 0 | 100 |  |  |  |  | 25 | 50 | 75 | 100 | 75 | 100 | 25 | 50 | 100 | 75 | 50 | 25 | 50 | 25 | 100 | 75 | 50 | 50 | 50 | 50 | 50 | 50 | 50 | 50 | 0 | 100 | 300 | 500
Substrate temperature, C | SubT | 20 | 300 | 300 | 300 | 300 | 300 | 300 | 300 | 300 | 300 | 300 | 300 | 300 | 300 | 300 | 300 | 300 | 300 | 300 | 300 | 300 | 300 | 300 | 300 | 300 | 300 | 300 | 300 | 300 | 300 | 300 | 300 | 300 | 300 | 400 | 400 | 400 | 400 | 27 | 400 | [6 empty] | 300 | 300 | 300 | 300 | 400 | 750 | 300 | 500 | [18 empty] | 250 | 250 | 250 | 250 | 250 | 250 | 250 | 250 | 500 | 500 | 500 | 500 | 500 | 500 | 500 | 500 | 500 | 500 | 500 | 500 | 500 | 500 | [6 empty] | 700 | 700 | 700 | 700 |  |  |  |  | 300 | 300 | 300 | 300 | 150 | 180 | 200 | 220 | 150 | 180 | 200 | 220 | 150 | 180 | 200 | 220 | 150 | 180 | 200 | 220 | 500 | 400 | 400 | 400 | 400 | 400 | 400 | 400 | 200 | 200 | 200 | 200
Deposition rate, nm/min | DeposRate | 20 | 50 | 50 | 50 | 50 | [41 empty] | 50 | 39 | 33 | 32 | 12 | 16.7 | 83 | 0.5 | [18 empty] | 6.2 | 2.6 | 4.6 | 4 | 6.2 | 2.6 | 4.8 | 3.8 |  | 4.3 |  | 3.33 |  | 3 |  |  |  | 2.67 |  |  |  | 0.83 | 35 | 40 | 44 | 43 | 45 | 58 | 38 |  |  | 8.6 | 2.5 | 1 | 4.2 | 1.8 | [21 empty] | 6.3 | 6.1 | 5.6 | 5 | 4.8 | 4.6 | 3.5 | 35 | 16 | 16 | 14
Ion to Atom ratio | IonAtomRatio | 20 | 0.1 | 0.7 | 1.3 | 1.3 | 0.1 | 0.1 | 0.1 | 0.5 | 0.5 | 0.5 | 0.8 | 0.8 | 0.8 | 1.7 | 1.7 | 1.7 | 3.3 | 3.3 | 8.6 | 0.5 | 0.5 | 0.5 | 0.5 | 0.8 | 0.8 | 0.8 | 1.7 | 1.7 | 1.7 | 3.3 | 3.3 | 3.3 | 10 | 0 | 0 | 0 | 0 | 0 | 0 | 0 | 0 | 0 | 0 | 0 | 0 | 0 | 0 | 0 | 0 | 0 | 0 | 1 | 0.9 | 1.2 | 1.7 | 2.2 | 1 | 1.5 | 2 | 1 | 1.5 | 2 | 2.3 | 2.5 | 2.7 | 1 | 1.5 | 2 | 2.5 | 2.5 | 2.7 | 1.4 | 3.8 | 2.1 | 2.1 | 3.1 | 6.3 | 3.2 | 4.4 | 0 | 0 | 0 | 0 | 0 | 0 | 0 | 0 | 0 | 0 | 0 | 0 | 0 | 0 | 0 | 0 | 0 | 0 | 0 | 0 | 0 | 0 | 0 | 0
Coating thickness, um | CoatThick | 20 | 4 | 4 | 4 | 4 | 3 | 3 | 3 | 3 | 3 | 3 | 3 | 3 | 3 | 3 | 3 | 3 | 3 | 3 | 3 | 3 | 3 | 3 | 3 | 3 | 3 | 3 | 3 | 3 | 3 | 3 | 3 | 3 | 3 | 0.1 | 0.1 | 0.1 | 0.1 | 0.1 | 0.1 | 0.345 | 0.361 | 0.52 | 0.45 | 0.314 | 0.263 | 0.75 | 0.75 | 0.75 | 0.75 | 2 | 2.5 | 7.4 | 1.2 | 1.25 | 1.25 | 1.25 | 1.25 | 1.25 | 1.25 | 1.25 | 1.25 | 1.25 | 1.25 | 1.25 | 1.25 | 1.25 | 1.25 | 1.25 | 1.25 | 1.25 | 1.25 |  |  | 2.4 |  |  |  | 2.7 |  |  | 0.52 |  | 0.4 |  | 0.36 |  |  |  | 0.32 |  |  |  | 0.1 | 2.8 | 2.4 | 0.92 | 0.9 | 0.9 | 0.7 | 0.26 | 0.26 | 0.26 | 0.26 |  |  |  |  | 2 | 2 | 2 | 2 | [16 empty] | 1 | 0.253 | 0.244 | 0.224 | 0.2 | 0.192 | 0.184 | 0.14 | 1.04 | 0.65 | 0.78 | 0.79
| Addit1 | 20
материал подложки | SubType | 20 | X5CrNi18-10 | X5CrNi18-10 | X5CrNi18-10 | X5CrNi18-10 | stainless steel | stainless steel | stainless steel | stainless steel | stainless steel | stainless steel | stainless steel | stainless steel | stainless steel | stainless steel | stainless steel | stainless steel | stainless steel | stainless steel | stainless steel | stainless steel | stainless steel | stainless steel | stainless steel | stainless steel | stainless steel | stainless steel | stainless steel | stainless steel | stainless steel | stainless steel | stainless steel | stainless steel | stainless steel | Si | Si | Si | Si | Si | Si | Si | Si | Si | Si | Si | Si | Si | Si | Si | Si | Si | MgO | stainless steel | stainless steel | [18 empty] | steel | steel | steel | steel | steel | steel | steel | steel | stellite6B | stellite6B | stellite6B | stellite6B | stellite6B | stellite6B | stellite6B | stellite6B | stellite6B | stellite6B | stellite6B | stellite6B | stellite6B | stellite6B | glass | glass | glass | glass | glass | glass |  |  |  |  | steel | steel | steel | steel | Si | Si | Si | Si | 7075-T6 | 7075-T6 | 7075-T6 | 7075-T6 | 7075-T6 | 7075-T6 | 7075-T6 | 7075-T6 | 7075-T6 | 7075-T6 | 7075-T6 | 7075-T6 | 7075-T6 | 7075-T6 | 7075-T6 | 7075-T6 | SiO2 | Si | Si | Si | Si | Si | Si | Si | SiO2 | SiO2 | SiO2 | SiO2
буферный слой металла (1, 0) | Sublayer | 20 | 0 | 0 | 0 | 0 | 0 | 0 | 0 | 0 | 0 | 0 | 0 | 0 | 0 | 0 | 0 | 0 | 0 | 0 | 0 | 0 | 0 | 0 | 0 | 0 | 0 | 0 | 0 | 0 | 0 | 0 | 0 | 0 | 0 | 0 | 0 | 0 | 0 | 0 | 0 | 1 | 1 | 1 | 1 | 1 | 1 | 0 | 0 | 0 | 0 | 1 |  | 0 | 1 | 0 | 0 | 0 | 0 | 0 | 0 | 0 | 0 | 0 | 0 | 0 | 0 | 0 | 0 | 0 | 0 | 0 | 0 | 0 | 0 | 0 | 0 | 0 | 0 | 0 | 0 | 0 | 0 | 0 | 0 | 0 | 0 | 0 | 0 | 0 | 0 | 0 | 0 | 0 | 0 | 0 | 0 | 0 | 0 | 0 | 0 |  |  |  |  | 1 | 1 | 1 | 1 | 1 | 1 | 1 | 1 | 1 | 1 | 1 | 1 | 1 | 1 | 1 | 1 | 1 | 1 | 1 | 1 | 1 | 1 | 1 | 1 | 0 | 0 | 0 | 0 | 0 | 0 | 0 | 0
шероховатость поверхности, nm | SubRough | 1 | [79 empty] | 300 | 300 | 300 | 300 | 300 | 300 | 300 | 300 | 300 | 300 | 300 | 300 | 300 | 300
твёрдость подложки (можно пока только марку стали писать) | SubH | 1 | 215 | 215 | 215 | 215
| Addit2 | 20
плотность покрытия | DenCoat | 20 | [33 empty] | 4.3 | 4.5 | 4.7 | 5.2 |  | 5.7
стехиометрия Ti/N | CoatComp | 20 | 1 | 1 | 1 | 1 | 1 | 1 | 1 | 1 | 1 | 1 | 1 | 1 | 1 | 1 | 1 | 1 | 1 | 1 | 1 | 1 | 1.06 | 1.06 | 1.06 | 1.06 | 1.06 | 1.06 | 1.06 | 1.06 | 1.06 | 1.06 | 1.06 | 1.06 | 1.06 | [18 empty] | 1.4 | 1 | 1 | 1 | 1 | 1 | 1 | 1 | 1 | 1 | 1 | 1 | 1 | 1 | 1 | 1 | 1 | 1 | 1 | 1 | [9 empty] | 1.18 |  | 1 |  | 1 |  | 1 |  | 1 |  | 1 |  | 1 | [6 empty] | 0.67 | 0.82 | 0.92 | 1 | 1.1 | 1 | 1.1 | 1.1 | [21 empty] | 2.5 | 2 | 1.11 | 1 | 1 | 0.91 | 0.91
шероховатость поверхности | CoatRough | 20 | [39 empty] | 0.0583 | 0.0416 | 0.0358 | 0.00528 | 0.0239 | 0.0828
размер кристаллитов, nm | GrainSize | 20 | [51 empty] | 20 | 90 | [40 empty] | 11 | 19 | 59 | 68 | 59 | 32 |  |  |  |  | 18 | 8 | 39 | 10 | 32 | 29 | 24 | 15 | [17 empty] | 4 | 7 | 7 | 7 | 7 | 7 | 6
ориентация роста | Orient | 20
TiN lattice parameter a, nm | LatStrain | 20 | [99 empty] | 4.225 | 4.231 | 4.234 | 4.238 | [25 empty] | 0.4201 | 0.4223 | 0.4259 | 0.424 | 0.4255 | 0.4217 | 0.424
внутренние напряжения (residual stress, Gpa) | CoatIntStress | 20 | [51 empty] | 5 | 3.2 | [26 empty] | 5 | 5 | 6 | 2 | -5 | -5 | -11 | -12 | -15 | -3 | -5 | -5 | -2 | 1 | [6 empty] | -1.67 | -1.89 | -2.54 | -1.17 | 0 | -8.1 | -0.6 | -6.6
Vickers microhardness, GPa | H | 20 | 8 | 29 | 13 | 29 | 42 | 46 | 43 | 46 | 42 | 48 | 36 | 44 | 46 | 33 | 45 | 44 | 35 | 41 | 48 | 37 | 46.5 | 46 | 56 | 38.5 | 50 | 51.5 | 40 | 47.5 | 52 | 43.5 | 52.5 | 52.5 | 47 | 16.5 | 17.5 | 18.5 | 21 | 17 | 24 | 5 | 7.5 | 22.5 | 32.5 | 27.5 | 12.5 | 26 | 23 | 19 | 14 | 24.5 | 21.6 | 32 | 26 | 12 | 12 | 11 | 7 | 9 | 10 | 7 | 8 | 9 | 10 | 14 | 18 | 5 | 5 | 6 | 8 | 9 | 13 | 19.4 | 15.3 | 17 | 21 | 21.4 | 18 | 19.9 | 22.4 | 5.4 | 6.4 | 19.6 | 19.6 | 25.5 | 22.5 | 32.4 | 31.4 | 34.3 | 28.4 | 23.5 | 23.5 | 27.5 | 23.5 | 26.5 | 32.4 | 47.1 | 46.1 | 49 | 46.1 | 30 | 24 | 21 | 20 | 11.4 | 14.7 | 19 | 44.8 | 20 | 21 | 26 | 32 | 2 | 2.06 | 2 | 2.03 | 3.73 | 2.8 | 2.5 | 5.8 | 2.9 | 1.96 | 3.9 | 7.1 | 2.4 | 5 | 1.9 | 2.3 | 19 | 23.4 | 26.8 | 25.8 | 27.6 | 26.4 | 24.8 | 24.6 | 22 | 31 | 16 | 24
Young modulus: E, ГПа | E | 20 | [33 empty] | 220 | 225 | 240 | 290 | 210 | 320 | 160 | 200 | 325 | 350 | 240 | 185 | [54 empty] | 330 | 350 | 400 | 420 | 164 | 179 | 218
коэффициент трения при нормальной влажности | CoatMu | 20
коэффициент трения при другой влажности (mu, humidity %) | CoutMu_1 | 20
Wear, um3mm-1N-1 | Wear | 20 | [51 empty] | 90 | 144
Bad
Any comments to the results | Addit4 |  | substrate = EN 10088-3:1995; X5CrNi18-10, hardness 215 HB | hardness loading was 0.01N | we recalculated hardness into Gpa by multiplying HV *0.009807 |  | indenter loading was 0.02N | in this article also Reduced elastic modulus was reported | [27 empty] | substrate n-type c-Si(001) | Цитата: The substrate temperature does not affect significantly the mechanical behaviour of TiNx films |  |  |  |  | Pulsed unbalnced 4 DC magnetrons | Ток до мишени был 5А | silicon (100) substrate | 1mN loading for hardness tests |  |  | used only values for DC | Si(100) substrate |  |  |  |  | substrate hardness 920 HV |  | substrate was not heated intentionally | [17 empty] | M2 steel | critical load was also reported | [20 empty] | substrate was not heated intentionally | [5 empty] | Search in for further exp details: I. Petrov, F. Adibi, J. E. Greene, W. D. Sproul, and W.-D. Mu¨nz, J. Vac. Sci. Technol. A 10, 3283 ~1992! |  |  |  | substrate was not heated intentionally | [7 empty] | Knoop microhardness | [16 empty] | authors used optimized sputtering parameters from 10.1016/S0254-0584(03)00209-8. There they optimized specimen height!!!

## Articles
№ | Title | Authors | Journal | Year | Citations | DOI
1 | Non-reactively sputtered TiN and TiB2 films: influence of activation energy on film growth | P.Losbichler, C.Mitterer | Surface and Coatings Technology | 1997 | 61 | 10.1016/S0257-8972(97)00331-9
2 | A comparative study on reactive and non-reactive unbalanced magnetron sputter deposition of TiN coatings | P.H. Mayrhofer, F Kunc, J Musil, C Mitterer | Thin Solid Films | 2002 | 174 | 10.1016/S0040-6090(02)00511-4
3 | The effect of substrate temperature and biasing on the mechanical properties and structure of sputtered titanium nitride thin films | P.Patsalas, C.Charitidis, S.Logothetidis | Surface and Coatings Technology | 2000 | 301 | 10.1016/S0257-8972(99)00606-4
4 | XPS study for reactively sputtered titanium nitride thin films deposited under different substrate bias | Ning Jiang, H.J.Zhang, S.N.Bao, Y.G.Shen, Z.F.Zhou | Physica B: Condensed Matter | 2004 | 147 | 10.1016/j.physb.2004.07.001
5 | The properties of TiN thin films deposited by pulsed direct current magnetron sputtering | Tung-Sheng Yeh, Jenn-Ming Wu, Long-Jang Hu | Thin Solid Films 516 (2008) 7294–7298 | 2008 | 44 | 10.1016/j.tsf.2008.01.001
6 | Structure, hardness and thermal stability of nanolayered TiN/CrN multilayer coatings | Harish C. Barshilia, Anjana Jain, K.S. Rajama | Vacuum 72 (2004) 241–248 | 2004 | 137 | 10.1016/j.vacuum.2003.08.003
7 | Growth of single‐crystal TiN/VN strained‐layer superlattices with extremely high mechanical hardness | U. Helmersson, S. Todorova, S. A. Barnett, and J.‐E. Sundgren | Journal of Applied Physics 62, 481 (1987) | 1987 | 800 | 10.1063/1.339770
8 | Nanoindentation hardness, abrasive wear, and microstructure of TiN/NbN polycrystalline nanostructured multilayer films grown by reactive magnetron sputtering | H. Ljungcrantz, C. Engström, and L. Hultman | Journal of Vacuum Science & Technology A 16, 3104 (1998) | 1998 | 100 | 10.1116/1.581466
9 | Characterization of the hardness and the substrate fluxes during reactive magnetron sputtering of TiN | S.Mahieu, D.Depla, R. DeGryse | Surface and Coatings Technology Volume 202, Issue 11, Pages 2314-2318 | 2008 | 19 | 10.1016/j.surfcoat.2007.09.002
10 | Dual-unbalanced magnetron deposition of TiN films | S.L.Rohde, L.Hultman, M.S.Wong, W.D.Sproul | Surface and Coatings Technology Volume 50, Issue 3, Pages 255-262 | 1992 | 23 | 10.1016/0257-8972(92)90009-Y
11 | Characteristics of TiN film deposited on stellite using reactive magnetron sputter ion plating | Min-Ku Lee and Hee-Soo Kang, Whung-Whoe Kim and Joung-Soo Kim, Won-Jong Lee | J. Mater. Res., Vol. 12, No. 9, Sep 1997 | 1997 | 50 | 10.1557/jmr.1997.0317
12 | Deposition and properties of titanium nitride films produced by dc reactive magnetron sputtering | Li-JianMeng Aazevedo MPdos Santos | Vacuum Volume 46, Issue 3, Pages 233-239 | 1995 | 26 | 10.1016/0042-207X(94)00052-2
13 | Vacancy hardening in single-crystal TiN𝑥(001) layers | C.-S. Shin, D. Gall, N. Hellgren, J. Patscheider, I. Petrov, and J. E. Greene | Journal of Applied Physics 93, 6025 | 2003 | 108 | 10.1063/1.1568521
14 | Exploring the benefits of depositing hard TiN thin films by non-reactive magnetron sputtering | D.Martínez-Martínez, C.López-Cartes, A.Fernández, J.C.Sánchez-López | Applied Surface Science Volume 275, Pages 121-126 | 2013 | 13 | 10.1016/j.apsusc.2013.01.098
15 | Microstructure and Mechanical Properties of Nanocrystalline TiN Films Through Increasing Substrate Bias | Jeon Seong-yong | Journal of the Korean Ceramic Society Vol. 47, No. 6, pp. 479-484, 2010 | 2010 | 10 | 10.4191/KCERS.2010.47.6.479
| Structure, hardness and tribological properties of nanolayered TiN/TaN multilayer coatings | J.An, Q.Y.Zhang | Materials Characterization Volume 58, Pages 439-446 | 2007 | 32 | 10.1016/j.matchar.2006.06.012 | RF
16 | A fuzzy logic based model to predict surface hardness of thin film TiN coating on aerospace AL7075-T6 alloy | E. Zalnezhad & Ahmed A. D. Sarhan & M. Hamdi | Int J Adv Manuf Technol (2013) 68:415–423 | 2013 | 50 | 10.1007/s00170-013-4738-y
17 | Nanostructure formation during deposition of TiN/SiNx nanomultilayer films by reactive dual magnetron sputtering | Hans Söderberg and Magnus Odén | J. Appl. Phys. 97, 114327 (2005) | 2005 | 188 | 10.1063/1.1935135
18 | Effect of nitrogen flow rate on structure and properties of nanocrystalline TiN thin films produced by unbalanced magnetron sputtering | Jia-Hong- Huang, Kiang-Wee Lau, Ge-PingYu | Surface and Coatings Technology, Volume 191, Pages 17-24 | 2005 | 95 | 10.1016/j.surfcoat.2004.07.066
19 | Effects of Substrate Bias on the Hardness and Resistivity of Reactively Sputtered TaN and TiN Thin Films | Junqing Lu & Nishat Arshi | JOM volume 68, pages 1634–1639 (2016) | 2016 | 9 | 10.1007/s11837-015-1809-6

## Articles_Kulkov
расположение | название | источник | год | автор(ы)
Таблица РГУПС, лист1, лист2 | Исследование влияния физико-химических свойств вакуумных ионно-плазменных покрытий на повышение износостойкости конструкционных материалов энергетического оборудования | Дис.... канд. техн. наук: 01.04.14 + 05.04.12 / Москва, МЭИ, 188 с | 2005 | Тер-Арутюнов Б.Г.
Таблица РГУПС, лист1 | Формирование покрытий электродуговым распылением в вакууме. | Рига: ЛИЦ | 1990 | Андронова Т.М., Липин Ю.В.
| Different mechanisms leading to superhard coatings: stable nanocomposites and high biaxial compressive stress | MRS Fall Meeting, Boston | 2001 | S. Veprek, P. Karvankova, J. Prochazaka
| Non-stoichiometric titanium nitride coating | Патент European patent № 0 522 873 А1 | 1993
| Вакумно-дуговые наноструктурные TiN-покрытия | Вестник МГТУ "Станкин", 2010, №3 (11). С. 14-17. Установка "Булат-6" | 2010 | Андреев А.А., Григорьев С.Н., Горбань В.Ф., Столбовой В.А., Шулаев В.М.
найдено в scopus по ключевым словам TITLE-ABS-KEY ( titanium AND nitride AND coating AND hardness AND magnetron AND sputtering ) сортировка по убыванию цитирований, point 492
Google disk/07.2021 Tribology Articles/!!!behavior-of-TiN-thin-films-at-different-N2-flows1 | Relationship between structure, surface topography and tribo-mechanical behavior of Ti-N thin films elaborated at different N2 flow rates | Journal: Thin solid films | 2021 | Linda AISSANI, Akram ALHUSSEIN, Abdelhak AYAD, Corinne NOUVEAU, Elia ZGHEIB, Ahlam BELGROUNE, Mourad ZAABAT, R ́egis BARILLE
Google disk/07.2021 Tribology Articles/TiNTiCZrNHardness1 | TRIBOLOGICAL BEHAVIOUR AND MECHANICAL PROPERTIES OF PHYSICAL-VAPOUR-DEPOSITED HARD COATINGS: TiNx, ZrNx, TiC~, TiC~/i-C | Thin Solid Films, 192 (1990) 253-261 | 1990 | J. Vetter, R. Rochotzki
Google disk/07.2021 Tribology Articles/Tribological-behaviour-coating-1 | Improvement of the tribological behaviour of PVD nanostratified TiN/CrN coatings — An explanation | Surface & Coatings Techology, 201 (2006) 4119-4124 | 2006 | C. Mendibide, P. Steyer, J. Fontaine, P. Goudeau
Google disk/07.2021 Tribology Articles/Tribological-behaviour-of-hard-coatings-deposited-by-arcevaporation-PVDVacuum | Tribological behaviour of hard coatings deposited by arc-evaporation PVD | Vacuum 67 (2002) 559–566 | 2002 | R.J. Rodrıguez, J.A. Garcıa, A. Medrano, M. Rico, R. Sanchez, R. Martınez, C. Labrugere, M. Lahaye, A. Guette
Google disk/07.2021 Tribology Articles/Articles 29.07/article1Twomethods | A comparative study on reactive and non-reactive unbalanced magnetron sputter deposition of TiN coatings | Thin Solid Films 415 (2002) 151–159 | 2002 | P.H.Mayrhofer, F.Kunc , J.Musil, C.Mitterer
Google disk/07.2021 Tribology Articles/Articles 30.07/article1N2flow | Influence of nitrogen content on the structural, mechanical and electrical properties of TiN thin films | Surface & Coatings Technology 191 (2005) 317 – 323 | 2004 | F. Vaz, J. Ferreira, E. Ribeiro, L. Rebouta, S. Lanceros-Méndez, J.A. Mendes, E. Alves, Ph. Goudeau, J.P. Rivière, F. Ribeiro, I. Moutinho, K. Pischow, J. de Rijk
Google disk/07.2021 Tribology Articles/Articles 30.07/article2Sublayer | The influence of metallic interlayers on the adhesion of PVD TiN coatings on high-speed steel | Wear 264 (2008) 885–892 | 2007 | J. Gerth, U. Wiklund
Google disk/07.2021 Tribology Articles/Articles 03.08/article1Bias | Deposition, microstructure and mechanical and tribological properties of magnetron sputtered TiN/TiAlN multilayers | Surface and Coatings Technology 123 (2000) 219–226 | 1999 | K.N. Andersen, E.J. Bienk, K.O. Schweitz, H. Reitz, J. Chevallier, P. Kringhøj, J. Bøttiger
Google disk/07.2021 Tribology Articles/Articles 03.08/article2OneCoating | Structural and mechanical properties of titanium–aluminium–nitride films deposited by reactive close-field unbalanced magnetron sputtering | Surface & Coatings Technology 185 (2004) 245 – 253 | 2003 | P.W. Shum, K.Y. Li, Z.F. Zhou, Y.G. Shen
Google disk/07.2021 Tribology Articles/Articles 03.08/article3Bias | Comparison of mechanical properties of TiN thin ®lms using nanoindentation and bulge test | Thin Solid Films 332 (1998) 202±208 | 1998 | O.R. Shojaei, A. Karimi
Google disk/07.2021 Tribology Articles/Articles 03.08/article4OneCoating | Pulsed DC titanium nitride coatings for improved tribological performance and tool life | Surface & Coatings Technology 202 (2007) 774 – 780 | 2007 | P.J. Kelly, T. vom Braucke, Z. Liu, R.D. Arnell, E.D. Doyle
Google disk/07.2021 Tribology Articles/Articles 03.08/article5OneCoating | Reactive unbalanced magnetron sputtering of the nitrides of Ti, Zr, Hf, Cr, Mo, Ti—Al, Ti—Zr and Ti—Al—V | Surface and Coatings Technology, 61(1993)139—143 | 1993 | William D. Sproul, Michael E. Graham, Ming-Show Wong and Paul J. Rudnik
Google disk/07.2021 Tribology Articles/Articles 04.08/article1OneCoating | Tribological behavior of TiN, TiCXNY and TiC coatings prepared by unbalanced magnetron sputtering techniques | Surface and Coatings Technology 70 (1994) 49—56 | 1994 | Jianguo Deng, Manuel Braun
Google disk/07.2021 Tribology Articles/Articles 04.08/article2BiasAndHardness | Structural, mechanical and electrochemical comparison of TiN and TiCN coatings on XC48 steel substrates in NaCl 3.5% water solution | Applied Surface Science 312 (2014) 134–138 | 2014 | N. Madaoui, N. Saoula, B. Zaid, D. Saidi, A. Si Ahmed
Google disk/07.2021 Tribology Articles/Articles 04.08/article3N2flow | Adhesion of reactive magnetron sputtered TINx and TICy coatings to AISI H13 tool steel | Surface & Coatings Technology 202 (2007) 1078 – 1083 | 2007 | A.A.C. Recco, I.C. Oliveira, M. Massi, H.S. Maciel, A.P. Tschiptschin
Google disk/07.2021 Tribology Articles/Articles 04.08/article4OneCoating | Nanocrystalline TiN coatings with improved toughness deposited by pulsing the nitrogen flow rate | Surface & Coatings Technology 206 (2012) 4279–4286 | 2012 | S. Kataria, S.K. Srivastava, Praveen Kumar, G. Srinivas, Siju, Jakeer Khan, D.V. Sridhar Rao, Harish C. Barshilia
Google disk/07.2021 Tribology Articles/Articles 04.08/article5OneCoating | Substrate effect on wear resistant transition metal nitride hard coatings: Microstructure and tribo-mechanical properties | Ceramics International 41 (2015) 9849–9861 | 2015 | D. Dinesh Kumar, N. Kumar, S. Kalaiselvam, S. Dash, R. Jayavel
Google disk/07.2021 Tribology Articles/Articles 05.08/article1OneCoating | Influence of carbon content on the microstructure and tribological properties of TiN(C) coatings in water lubrication | Surface & Coatings Technology 206 (2012) 3777–3787 | 2012 | Qianzhi Wang, Fei Zhou, Zhifeng Zhou, Yang Yang, Ce Yan, Chundong Wang, Wenjun Zhang, Lawrence Kwok-Yan Li, Igor Bello, Shui-Tong Lee
Google disk/07.2021 Tribology Articles/Articles 05.08/article2OneCoating | Physical and mechanical properties of Ti,,Si,N films | Surface and Coatings Technology 100-101 (1998) 110-115 | 1998 | F. Vaz, L. Rebouta, S. Ramos, A. Cavaleiro, M.F. da Silva, J.C. Soares
Google disk/07.2021 Tribology Articles/Articles 05.08/IMPORTANTarticle3BiasN2flow | Nanoindentation and atomic force microscopy measurements on reactively sputtered TiN coatings | Bull. Mater. Sci., Vol. 27, No. 1, February 2004, pp. 35–41. © Indian Academy of Sciences. | 2003 | HARISH C BARSHILIA and K S RAJAM
Google disk/07.2021 Tribology Articles/Articles 05.08/article4OneCoating | Structure, morphology and nanoindentation behavior of multilayered TiN/TaN coatings | Surface & Coatings Technology 200 (2005) 2451 – 2458 | 2005 | J. An, Q.Y. Zhang
Google disk/07.2021 Tribology Articles/Articles 06.08/article1OneCoating | Microstructure and mechanical properties of reactively sputtered Ti(O,N) coatings | International Journal of Refractory Metals & Hard Materials 26 (2008) 461–464 | 2007 | Ying Wu, Xinwei Wu, Guangze Li, Geyang Li
Google disk/07.2021 Tribology Articles/Articles 06.08/article2TwoMethods | Synergetic effect for improved deposition of titanium nitride films | Surface & Coatings Technology 350 (2018) 1098–1104 | 2018 | Chi-Lung Chang, Chun-Ta Ho, Pin-Hung Chen, Wei-Chih Chen, Da-Yung Wang, Wan-Yu Wu
Google disk/07.2021 Tribology Articles/Articles 06.08/article3BiasPressure | PROPERTIES AND OPTIMIZATION OF RF-BIAS-SPUTTERED TiN FOR THE WEAR REDUCTION OF PLASTIC MANUFACTURING TOOLS AND COMPONENTS | Surface and Coatings Technology, 36 (1988) 275 - 282 | 1988 | TH. ROTH, E. BROSZEIT and K. H. KLOOS
Google disk/07.2021 Tribology Articles/Articles 09.08/article1OneCoating | Tribological Behaviors of Titanium Nitride-and Chromium-Nitride-Based Physicai Vapor Deposition Coating Systems | Journal of Engineering for Gas Turbines and Power, NOVEMBER 2012, Vol. 134 / 112504-1 | 2012 | Feng Cai, Xiao Huang, Qi Yang, Doug Nagy
Google disk/07.2021 Tribology Articles/Articles 12.08/article1OneCoating | Solid solution hardening in nanolaminate ZrN-TiN coatings with enhanced wear resistance | Thin Solid Films 688 (2019) 137431 | 2019 | E.J. Herrera-Jimenez, A. Raveh, T. Schmitt, E. Bousser, J.E. Klemberg-Sapieha, L. Martinu
Google disk/07.2021 Tribology Articles/Articles 16.08/article1SubTAndFlow | Multipass and reciprocating microwear study of TiN based films | Surface & Coatings Technology 375 (2019) 793–801 | 2019 | R.C. Morón , G.A. Rodríguez-Castro , D.V. Melo-Máximo , J. Oseguera , A. Bahrami , S. Muhl, I. Arzate-Vázquez
Google disk/07.2021 Tribology Articles/Articles 17.08/article1TwoSubs | Comparative study of thin ®lm physical properties for TiNx deposited by DC magnetron sputtering under temperatures less than 1008C on monocrystalline silicon and polycrystalline iron substrates | Thin Solid Films 355-356 (1999) 357-362 | 1999 | Ph. Roquiny, A. Poulet, Y. Leys, J.-C. Descamps, F. Bodart, P. VandenBrande
Google disk/07.2021 Tribology Articles/Articles 17.08/article2Thickness | Effect of Deposition Time on Hardness and Bonding Strength of Magnetron Sputtered TiN Coatings on 316 Stainless Steel | Key Engineering Materials Vol. 726 | 2016 | Hao Zhang, Chengang Luo, Shuwang Duo, Qiang Liu, Ruchun Wen, Mingyang Yuan and Yuanling Wu
Google disk/07.2021 Tribology Articles/Articles 17.08/article3N2flow | Effect of nitrogen flow rate on the structure and properties of TiN thin films deposited onto β-type Ti-15Mo-3Nb-3Al-0.2Si alloy substrates by reactive magnetron sputtering | Advanced Materials Research Vols. 557-559 | 2012 | Jun Hee Lee, A Joseph Nathanael, Sun Ig Hong
Google disk/07.2021 Tribology Articles/Articles 17.08/article1TwoSubs | The microstructure and mechanical properties of Ti(CoCr)N films produced by DC magnetron sputtering | International Journal of Modern Physics B Vol. 33, No. 32 (2019) 1950388 (8 pages) | 2020 | Y. T. Li, Q. Y. Deng, D. L. Ma, H. Y. Liu, Y. X. Leng, N. Huang